## build
Sample Name | Parent Sample Name | Identification Information: Alias | Identification Information: Date | Identification Information: Operator | Identification Information: Time | Robot Data | Laser Equipment Data: Optical Channel | Summary: Ending O2 ppm | Summary: Laser Power (W) | Summary: Measured Pre-Time | Summary: Measured Weld Time |  | Summary: Robot Travel Speed (mm/s) | Summary: Starting O2 ppm | Summary: Total Length | Summary: Wire Feed Speed (mm/s) | Summary: Wire Power (kW) | Pre-Weld Data: Gas Pre-Flow Time (s) | Pre-Weld Data: Gas Purge Time (s) | Pre-Weld Data: PreTime Recorded (s) | Weld Ignition Stage Data | Weld Ignition Stage Data: Laser Power (W) | Weld Ignition Stage Data: Laser Pre-Time (s) | Weld Ignition Stage Data: Laser Start Move Delay (s) | Weld Ignition Stage Data: Program Description | Weld Ignition Stage Data: Weld Power Source/Hotwire Mode | Weld Ignition Stage Data: Wire Power (kW) | Weld Ignition Stage Data: Wobbler Amplitude (mm) | Weld Ignition Stage Data: Wobbler Frequency (Hz) | Weld Ignition Stage Data: Wobbler Program | Weld Main Stage Data | Weld Main Stage Data: Heat Wirefeed Speed (mm/s) | Weld Main Stage Data: Laser Power (W) | Weld Main Stage Data: Program Description | Weld Main Stage Data: Travel Speed (mm/s) | Weld Main Stage Data: Weave Length (mm) | Weld Main Stage Data: Weave Width (mm) | Weld Main Stage Data: Weld Power Source/Hotwire Mode | Weld Main Stage Data: Wire Power (kW) | Weld Main Stage Data: Wobbler Amplitude (mm) | Weld Main Stage Data: Wobbler Frequency (Hz) | Weld Main Stage Data: Wobbler Program | Weld Fill Stage Data | Weld Fill Stage Data: Fill Time (s) | Weld Fill Stage Data: Heat Wirefeed Speed (mm/s) | Weld Fill Stage Data: Laser Power (W) | Weld Fill Stage Data: Program Description | Weld Fill Stage Data: Weld Power Source/Hotwire Mode | Weld Fill Stage Data: Wire Power (kW) | Weld Fill Stage Data: Wobbler Amplitude (mm) | Weld Fill Stage Data: Wobbler Frequency (Hz) | Weld Fill Stage Data: Wobbler Program | Weld End Stage Data | Weld End Stage Data: Heat Wirefeed Speed (mm/s) | Weld End Stage Data: Laser Power (W) | Weld End Stage Data: Program Description | Weld End Stage Data: Weld Power Source/Hotwire Mode | Weld End Stage Data: Wire Power (kW) | Weld End Stage Data: Wobbler Amplitude (mm) | Weld End Stage Data: Wobbler Frequency (Hz) | Weld End Stage Data: Wobbler Program | Post-Weld Data: Burn Back Time (s) | Post-Weld Data: Gas Off Delay (s) | Post-Weld Data: Laser Off Delay (s) | Post-Weld Data: Pull Out Dist (mm) | Post-Weld Data: Roll Back Time (s) | FILE: STL
N00014-001-001 |  | Low1-3p5-0-3000-15 | 2019-02-15 | jhp | 15:08:19 | ['6700-112611', 'ROBOTWARE_6.07.1011', '6.07.01.00', 'IRB 6700-155/2.85', '6700-112611'] | 1 | 79 | 3000 | 2.077 | 62.538 |  | 3.500 | 80 | 195.70 | 15.00 | 0.000 | 3.00 | 5.00 | 2.08 | Direct Laser Power Control | 6000 | 0.40 | 0.20 | Null | 485 | 0.300 | 0.00 | 500.00 | 1 | ['Direct Laser Power Control', 'Standard Weave Shape'] | 15.00 | 3000 | Null | 3.500 | 4.00 | 0.05 | 485 | 0.000 | 0.00 | 500 | 1 | Direct Laser Power Control | 0.25 | 59.25 | 6000 | Null | 485 | 0.300 | 0.00 | 500.00 | 1 | Direct Laser Power Control | 59.25 | 6000 | Null | 485 | 0.300 | 0.00 | 500.00 | 1 | 0.00 | 0.00 | 0.25 | 8.00 | 0.00 | builds/N00014-001-001/N00014-001-001.stl
N00014-001-002 |  | High1-15-600-6000-90 | 2019-02-15 | jhp | 15:17:31 | ['6700-112611', 'ROBOTWARE_6.07.1011', '6.07.01.00', 'IRB 6700-155/2.85', '6700-112611'] | 1 | 74 | 6000 | 2.073 | 19.521 |  | 15.000 | 75 | 195.70 | 90.00 | 0.600 | 3.00 | 5.00 | 2.07 | Direct Laser Power Control | 6000 | 0.40 | 0.20 | Null | 485 | 0.300 | 0.00 | 500.00 | 1 | ['Direct Laser Power Control', 'Standard Weave Shape'] | 90.00 | 6000 | Null | 15.000 | 4.00 | 0.05 | 485 | 0.600 | 0.00 | 500 | 1 | Direct Laser Power Control | 0.25 | 59.25 | 6000 | Null | 485 | 0.300 | 0.00 | 500.00 | 1 | Direct Laser Power Control | 59.25 | 6000 | Null | 485 | 0.300 | 0.00 | 500.00 | 1 | 0.00 | 0.00 | 0.25 | 8.00 | 0.00 | builds/N00014-001-002/N00014-001-002.stl
N00014-001-003 |  | 6000-3p5-300-35 | 2019-02-15 | jhp | 15:45:07 | ['6700-112611', 'ROBOTWARE_6.07.1011', '6.07.01.00', 'IRB 6700-155/2.85', '6700-112611'] | 1 | 56 | 6000 | 2.077 | 60.389 |  | 3.500 | 58 | 195.70 | 35.00 | 0.300 | 3.00 | 5.00 | 2.08 | Direct Laser Power Control | 6000 | 0.40 | 0.20 | Null | 485 | 0.300 | 0.00 | 500.00 | 1 | ['Direct Laser Power Control', 'Standard Weave Shape'] | 35.00 | 6000 | Null | 3.500 | 4.00 | 0.05 | 485 | 0.300 | 0.00 | 500 | 1 | Direct Laser Power Control | 0.25 | 59.25 | 6000 | Null | 485 | 0.300 | 0.00 | 500.00 | 1 | Direct Laser Power Control | 59.25 | 6000 | Null | 485 | 0.300 | 0.00 | 500.00 | 1 | 0.00 | 0.00 | 0.25 | 8.00 | 0.00
N00014-001-004 |  | 6000-3p5-300-45 | 2019-02-15 | jhp | 15:50:49 | ['6700-112611', 'ROBOTWARE_6.07.1011', '6.07.01.00', 'IRB 6700-155/2.85', '6700-112611'] | 1 | 50 | 6000 | 4.811 | 68.275 |  | 3.500 | 52 | 195.70 | 45.00 | 0.300 | 3.00 | 5.00 | 4.81 | Direct Laser Power Control | 6000 | 0.40 | 0.20 | Null | 485 | 0.300 | 0.00 | 500.00 | 1 | ['Direct Laser Power Control', 'Standard Weave Shape'] | 45.00 | 6000 | Null | 3.500 | 4.00 | 0.05 | 485 | 0.300 | 0.00 | 500 | 1 | Direct Laser Power Control | 0.25 | 59.25 | 6000 | Null | 485 | 0.300 | 0.00 | 500.00 | 1 | Direct Laser Power Control | 59.25 | 6000 | Null | 485 | 0.300 | 0.00 | 500.00 | 1 | 0.00 | 0.00 | 0.25 | 8.00 | 0.00
N00014-001-005 |  | 6000-3p5-300-55 | 2019-02-15 | jhp | 16:02:08 | ['6700-112611', 'ROBOTWARE_6.07.1011', '6.07.01.00', 'IRB 6700-155/2.85', '6700-112611'] | 1 | 65 | 6000 | 2.080 | 60.607 |  | 3.500 | 68 | 195.70 | 55.00 | 0.300 | 3.00 | 5.00 | 2.08 | Direct Laser Power Control | 6000 | 0.40 | 0.20 | Null | 485 | 0.300 | 0.00 | 500.00 | 1 | ['Direct Laser Power Control', 'Standard Weave Shape'] | 55.00 | 6000 | Null | 3.500 | 4.00 | 0.05 | 485 | 0.300 | 0.00 | 500 | 1 | Direct Laser Power Control | 0.25 | 59.25 | 6000 | Null | 485 | 0.300 | 0.00 | 500.00 | 1 | Direct Laser Power Control | 59.25 | 6000 | Null | 485 | 0.300 | 0.00 | 500.00 | 1 | 0.00 | 0.00 | 0.25 | 8.00 | 0.00 | builds/N00014-001-005/N00014-001-005.stl
N00014-001-006 |  | 6000-15-300-20 | 2019-02-15 | JHP | 16:13:34 | ['6700-112611', 'ROBOTWARE_6.07.1011', '6.07.01.00', 'IRB 6700-155/2.85', '6700-112611'] | 1 | 53 | 6000 | 2.077 | 19.573 |  | 15.000 | 53 | 195.70 | 20.00 | 0.300 | 3.00 | 5.00 | 2.08 | Direct Laser Power Control | 6000 | 0.40 | 0.20 | Null | 485 | 0.300 | 0.00 | 500.00 | 1 | ['Direct Laser Power Control', 'Standard Weave Shape'] | 20.00 | 6000 | Null | 15.000 | 4.00 | 0.05 | 485 | 0.300 | 0.00 | 500 | 1 | Direct Laser Power Control | 0.25 | 59.25 | 6000 | Null | 485 | 0.300 | 0.00 | 500.00 | 1 | Direct Laser Power Control | 59.25 | 6000 | Null | 485 | 0.300 | 0.00 | 500.00 | 1 | 0.00 | 0.00 | 0.25 | 8.00 | 0.00 | builds/N00014-001-006/N00014-001-006.stl
N00014-001-007 |  | 6000-15-300-30 | 2019-02-15 | JHP | 16:17:32 | ['6700-112611', 'ROBOTWARE_6.07.1011', '6.07.01.00', 'IRB 6700-155/2.85', '6700-112611'] | 1 | 49 | 6000 | 2.078 | 19.544 |  | 15.000 | 50 | 195.70 | 30.00 | 0.300 | 3.00 | 5.00 | 2.08 | Direct Laser Power Control | 6000 | 0.40 | 0.20 | Null | 485 | 0.300 | 0.00 | 500.00 | 1 | ['Direct Laser Power Control', 'Standard Weave Shape'] | 30.00 | 6000 | Null | 15.000 | 4.00 | 0.05 | 485 | 0.300 | 0.00 | 500 | 1 | Direct Laser Power Control | 0.25 | 59.25 | 6000 | Null | 485 | 0.300 | 0.00 | 500.00 | 1 | Direct Laser Power Control | 59.25 | 6000 | Null | 485 | 0.300 | 0.00 | 500.00 | 1 | 0.00 | 0.00 | 0.25 | 8.00 | 0.00 | builds/N00014-001-007/N00014-001-007.stl
N00014-001-008 |  | 6000-15-300-40 | 2019-02-18 | JHP | 16:40:02 | ['6700-112611', 'ROBOTWARE_6.07.1011', '6.07.01.00', 'IRB 6700-155/2.85', '6700-112611'] | 1 | 42 | 6000 | 2.077 | 19.106 |  | 15.000 | 41 | 195.70 | 40.00 | 0.300 | 3.00 | 5.00 | 2.08 | Direct Laser Power Control | 6000 | 0.40 | 0.20 | Null | 485 | 0.300 | 0.00 | 500.00 | 1 | ['Direct Laser Power Control', 'Standard Weave Shape'] | 40.00 | 6000 | Null | 15.000 | 4.00 | 0.05 | 485 | 0.300 | 0.00 | 500 | 1 | Direct Laser Power Control | 0.25 | 59.25 | 6000 | Null | 485 | 0.300 | 0.00 | 500.00 | 1 | Direct Laser Power Control | 59.25 | 6000 | Null | 485 | 0.300 | 0.00 | 500.00 | 1 | 0.00 | 0.00 | 0.25 | 8.00 | 0.00
N00014-001-009 |  | 6000-15-300-40-2 | 2019-02-18 | JHP | 16:54:54 | ['6700-112611', 'ROBOTWARE_6.07.1011', '6.07.01.00', 'IRB 6700-155/2.85', '6700-112611'] | 1 | 35 | 6000 | 2.074 | 57.251 |  | 15.000 | 35 | 192.38 | 40.00 | 0.300 | 3.00 | 5.00 | 2.07 | Direct Laser Power Control | 6000 | 0.40 | 0.20 | Null | 485 | 0.300 | 0.00 | 500.00 | 1 | ['Direct Laser Power Control', 'Standard Weave Shape'] | 40.00 | 6000 | Null | 15.000 | 4.00 | 0.05 | 485 | 0.300 | 0.00 | 500 | 1 | Direct Laser Power Control | 0.25 | 59.25 | 6000 | Null | 485 | 0.300 | 0.00 | 500.00 | 1 | Direct Laser Power Control | 59.25 | 6000 | Null | 485 | 0.300 | 0.00 | 500.00 | 1 | 0.00 | 0.00 | 0.25 | 8.00 | 0.00 | builds/N00014-001-009/N00014-001-009.stl
N00014-001-010 |  | 6000-15-300-45 | 2019-02-18 | JH | 17:12:22 | ['6700-112611', 'ROBOTWARE_6.07.1011', '6.07.01.00', 'IRB 6700-155/2.85', '6700-112611'] | 1 | 35 | 6000 | 2.079 | 13.263 |  | 15.000 | 35 | 105.90 | 45.00 | 0.300 | 3.00 | 5.00 | 2.08 | Direct Laser Power Control | 6000 | 0.40 | 0.20 | Null | 485 | 0.300 | 0.00 | 500.00 | 1 | ['Direct Laser Power Control', 'Standard Weave Shape'] | 45.00 | 6000 | Null | 15.000 | 4.00 | 0.05 | 485 | 0.300 | 0.00 | 500 | 1 | Direct Laser Power Control | 0.25 | 59.25 | 6000 | Null | 485 | 0.300 | 0.00 | 500.00 | 1 | Direct Laser Power Control | 59.25 | 6000 | Null | 485 | 0.300 | 0.00 | 500.00 | 1 | 0.00 | 0.00 | 0.25 | 8.00 | 0.00 | builds/N00014-001-010/N00014-001-010.stl
N00014-001-011 |  | 6000-15-300-50 | 2019-02-18 | jhp | 17:14:42 | ['6700-112611', 'ROBOTWARE_6.07.1011', '6.07.01.00', 'IRB 6700-155/2.85', '6700-112611'] | 1 | 35 | 6000 | 2.077 | 11.408 |  | 15.000 | 35 | 105.90 | 50.00 | 0.300 | 3.00 | 5.00 | 2.08 | Direct Laser Power Control | 6000 | 0.40 | 0.20 | Null | 485 | 0.300 | 0.00 | 500.00 | 1 | ['Direct Laser Power Control', 'Standard Weave Shape'] | 50.00 | 6000 | Null | 15.000 | 4.00 | 0.05 | 485 | 0.300 | 0.00 | 500 | 1 | Direct Laser Power Control | 0.25 | 59.25 | 6000 | Null | 485 | 0.300 | 0.00 | 500.00 | 1 | Direct Laser Power Control | 59.25 | 6000 | Null | 485 | 0.300 | 0.00 | 500.00 | 1 | 0.00 | 0.00 | 0.25 | 8.00 | 0.00 | builds/N00014-001-011/N00014-001-011.stl
N00014-001-012 |  | 6000-15-300-55 | 2019-02-18 | JHP | 17:18:47 | ['6700-112611', 'ROBOTWARE_6.07.1011', '6.07.01.00', 'IRB 6700-155/2.85', '6700-112611'] | 1 | 34 | 6000 | 2.081 | 13.501 |  | 15.000 | 34 | 105.90 | 55.00 | 0.300 | 3.00 | 5.00 | 2.08 | Direct Laser Power Control | 6000 | 0.40 | 0.20 | Null | 485 | 0.300 | 0.00 | 500.00 | 1 | ['Direct Laser Power Control', 'Standard Weave Shape'] | 55.00 | 6000 | Null | 15.000 | 4.00 | 0.05 | 485 | 0.300 | 0.00 | 500 | 1 | Direct Laser Power Control | 0.25 | 59.25 | 6000 | Null | 485 | 0.300 | 0.00 | 500.00 | 1 | Direct Laser Power Control | 59.25 | 6000 | Null | 485 | 0.300 | 0.00 | 500.00 | 1 | 0.00 | 0.00 | 0.25 | 8.00 | 0.00 | builds/N00014-001-012/N00014-001-012.stl
N00014-001-013 |  | 6000-15-300-70 | 2019-02-18 | JHP | 17:22:47 | ['6700-112611', 'ROBOTWARE_6.07.1011', '6.07.01.00', 'IRB 6700-155/2.85', '6700-112611'] | 1 | 33 | 6000 | 2.077 | 13.683 |  | 15.000 | 33 | 105.90 | 70.00 | 0.300 | 3.00 | 5.00 | 2.08 | Direct Laser Power Control | 6000 | 0.40 | 0.20 | Null | 485 | 0.300 | 0.00 | 500.00 | 1 | ['Direct Laser Power Control', 'Standard Weave Shape'] | 70.00 | 6000 | Null | 15.000 | 4.00 | 0.05 | 485 | 0.300 | 0.00 | 500 | 1 | Direct Laser Power Control | 0.25 | 59.25 | 6000 | Null | 485 | 0.300 | 0.00 | 500.00 | 1 | Direct Laser Power Control | 59.25 | 6000 | Null | 485 | 0.300 | 0.00 | 500.00 | 1 | 0.00 | 0.00 | 0.25 | 8.00 | 0.00 | builds/N00014-001-013/N00014-001-013.stl
N00014-001-014 |  | 6000-15-300-62p5 | 2019-02-18 | JHP | 17:27:01 | ['6700-112611', 'ROBOTWARE_6.07.1011', '6.07.01.00', 'IRB 6700-155/2.85', '6700-112611'] | 1 | 33 | 6000 | 2.073 | 14.211 |  | 15.000 | 33 | 105.90 | 62.50 | 0.300 | 3.00 | 5.00 | 2.07 | Direct Laser Power Control | 6000 | 0.40 | 0.20 | Null | 485 | 0.300 | 0.00 | 500.00 | 1 | ['Direct Laser Power Control', 'Standard Weave Shape'] | 62.50 | 6000 | Null | 15.000 | 4.00 | 0.05 | 485 | 0.300 | 0.00 | 500 | 1 | Direct Laser Power Control | 0.25 | 59.25 | 6000 | Null | 485 | 0.300 | 0.00 | 500.00 | 1 | Direct Laser Power Control | 59.25 | 6000 | Null | 485 | 0.300 | 0.00 | 500.00 | 1 | 0.00 | 0.00 | 0.25 | 8.00 | 0.00 | builds/N00014-001-014/N00014-001-014.stl
N00014-001-015 |  | 6000-15-30-59 | 2019-02-18 | JHP | 17:30:57 | ['6700-112611', 'ROBOTWARE_6.07.1011', '6.07.01.00', 'IRB 6700-155/2.85', '6700-112611'] | 1 | 32 | 6000 | 2.081 | 13.436 |  | 15.000 | 32 | 105.90 | 59.00 | 0.300 | 3.00 | 5.00 | 2.08 | Direct Laser Power Control | 6000 | 0.40 | 0.20 | Null | 485 | 0.300 | 0.00 | 500.00 | 1 | ['Direct Laser Power Control', 'Standard Weave Shape'] | 59.00 | 6000 | Null | 15.000 | 4.00 | 0.05 | 485 | 0.300 | 0.00 | 500 | 1 | Direct Laser Power Control | 0.25 | 59.25 | 6000 | Null | 485 | 0.300 | 0.00 | 500.00 | 1 | Direct Laser Power Control | 59.25 | 6000 | Null | 485 | 0.300 | 0.00 | 500.00 | 1 | 0.00 | 0.00 | 0.25 | 8.00 | 0.00 | builds/N00014-001-015/N00014-001-015.stl
N00014-001-016 |  | 6000-3p5-300-70 | 2019-02-18 | JHP | 17:37:04 | ['6700-112611', 'ROBOTWARE_6.07.1011', '6.07.01.00', 'IRB 6700-155/2.85', '6700-112611'] | 1 | 32 | 6000 | 2.077 | 37.582 |  | 3.500 | 32 | 105.90 | 70.00 | 0.300 | 3.00 | 5.00 | 2.08 | Direct Laser Power Control | 6000 | 0.40 | 0.20 | Null | 485 | 0.300 | 0.00 | 500.00 | 1 | ['Direct Laser Power Control', 'Standard Weave Shape'] | 70.00 | 6000 | Null | 3.500 | 4.00 | 0.05 | 485 | 0.300 | 0.00 | 500 | 1 | Direct Laser Power Control | 0.25 | 59.25 | 6000 | Null | 485 | 0.300 | 0.00 | 500.00 | 1 | Direct Laser Power Control | 59.25 | 6000 | Null | 485 | 0.300 | 0.00 | 500.00 | 1 | 0.00 | 0.00 | 0.25 | 8.00 | 0.00 | builds/N00014-001-016/N00014-001-016.stl
N00014-001-017 |  | 6000-3p5-300-85 | 2019-02-18 | JHP | 17:42:29 | ['6700-112611', 'ROBOTWARE_6.07.1011', '6.07.01.00', 'IRB 6700-155/2.85', '6700-112611'] | 1 | 31 | 6000 | 2.074 | 62.531 |  | 3.500 | 31 | 105.90 | 85.00 | 0.300 | 3.00 | 5.00 | 2.07 | Direct Laser Power Control | 6000 | 0.40 | 0.20 | Null | 485 | 0.300 | 0.00 | 500.00 | 1 | ['Direct Laser Power Control', 'Standard Weave Shape'] | 85.00 | 6000 | Null | 3.500 | 4.00 | 0.05 | 485 | 0.300 | 0.00 | 500 | 1 | Direct Laser Power Control | 0.25 | 59.25 | 6000 | Null | 485 | 0.300 | 0.00 | 500.00 | 1 | Direct Laser Power Control | 59.25 | 6000 | Null | 485 | 0.300 | 0.00 | 500.00 | 1 | 0.00 | 0.00 | 0.25 | 8.00 | 0.00
N00014-001-018 |  | 6000-3p5-300-80 | 2019-02-18 | Jhp | 17:47:39 | ['6700-112611', 'ROBOTWARE_6.07.1011', '6.07.01.00', 'IRB 6700-155/2.85', '6700-112611'] | 1 | 31 | 6000 | 2.085 | 42.961 |  | 3.500 | 31 | 105.90 | 80.00 | 0.300 | 3.00 | 5.00 | 2.08 | Direct Laser Power Control | 6000 | 0.40 | 0.20 | Null | 485 | 0.300 | 0.00 | 500.00 | 1 | ['Direct Laser Power Control', 'Standard Weave Shape'] | 80.00 | 6000 | Null | 3.500 | 4.00 | 0.05 | 485 | 0.300 | 0.00 | 500 | 1 | Direct Laser Power Control | 0.25 | 59.25 | 6000 | Null | 485 | 0.300 | 0.00 | 500.00 | 1 | Direct Laser Power Control | 59.25 | 6000 | Null | 485 | 0.300 | 0.00 | 500.00 | 1 | 0.00 | 0.00 | 0.25 | 8.00 | 0.00
N00014-001-019 |  | 6000-3p5-300-75 | 2019-02-18 | JHP | 17:52:26 | ['6700-112611', 'ROBOTWARE_6.07.1011', '6.07.01.00', 'IRB 6700-155/2.85', '6700-112611'] | 1 | 31 | 6000 | 2.077 | 46.437 |  | 3.500 | 31 | 105.90 | 75.00 | 0.300 | 3.00 | 5.00 | 2.08 | Direct Laser Power Control | 6000 | 0.40 | 0.20 | Null | 485 | 0.300 | 0.00 | 500.00 | 1 | ['Direct Laser Power Control', 'Standard Weave Shape'] | 75.00 | 6000 | Null | 3.500 | 4.00 | 0.05 | 485 | 0.300 | 0.00 | 500 | 1 | Direct Laser Power Control | 0.25 | 59.25 | 6000 | Null | 485 | 0.300 | 0.00 | 500.00 | 1 | Direct Laser Power Control | 59.25 | 6000 | Null | 485 | 0.300 | 0.00 | 500.00 | 1 | 0.00 | 0.00 | 0.25 | 8.00 | 0.00
N00014-001-020 |  | 6000-3p5-300-72 | 2019-02-18 | JHP | 18:10:32 | ['6700-112611', 'ROBOTWARE_6.07.1011', '6.07.01.00', 'IRB 6700-155/2.85', '6700-112611'] | 1 | 37 | 6000 | 24.168 | 57.732 |  | 3.500 | 36 | 105.90 | 72.00 | 0.300 | 3.00 | 5.00 | 24.17 | Direct Laser Power Control | 6000 | 0.40 | 0.20 | Null | 485 | 0.300 | 0.00 | 500.00 | 1 | ['Direct Laser Power Control', 'Standard Weave Shape'] | 72.00 | 6000 | Null | 3.500 | 4.00 | 0.05 | 485 | 0.300 | 0.00 | 500 | 1 | Direct Laser Power Control | 0.25 | 59.25 | 6000 | Null | 485 | 0.300 | 0.00 | 500.00 | 1 | Direct Laser Power Control | 59.25 | 6000 | Null | 485 | 0.300 | 0.00 | 500.00 | 1 | 0.00 | 0.00 | 0.25 | 8.00 | 0.00
N00014-001-021 |  | 3000-3p5-300-35 | 2019-02-18 | JHP | 18:20:51 | ['6700-112611', 'ROBOTWARE_6.07.1011', '6.07.01.00', 'IRB 6700-155/2.85', '6700-112611'] | 1 | 35 | 3000 | 1.332 | 38.902 |  | 3.500 | 35 | 110.59 | 35.00 | 0.300 | 3.00 | 5.00 | 1.33 | Direct Laser Power Control | 6000 | 0.40 | 0.20 | Null | 485 | 0.300 | 0.00 | 500.00 | 1 | ['Direct Laser Power Control', 'Standard Weave Shape'] | 35.00 | 3000 | Null | 3.500 | 4.00 | 0.05 | 485 | 0.300 | 0.00 | 500 | 1 | Direct Laser Power Control | 0.25 | 59.25 | 6000 | Null | 485 | 0.300 | 0.00 | 500.00 | 1 | Direct Laser Power Control | 59.25 | 6000 | Null | 485 | 0.300 | 0.00 | 500.00 | 1 | 0.00 | 0.00 | 0.25 | 8.00 | 0.00
N00014-001-022 |  | 3000-3p5-300-45 | 2019-02-18 | JHP | 18:26:09 | ['6700-112611', 'ROBOTWARE_6.07.1011', '6.07.01.00', 'IRB 6700-155/2.85', '6700-112611'] | 1 | 33 | 3000 | 1.336 | 39.527 |  | 3.500 | 33 | 110.59 | 45.00 | 0.300 | 3.00 | 5.00 | 1.34 | Direct Laser Power Control | 6000 | 0.40 | 0.20 | Null | 485 | 0.300 | 0.00 | 500.00 | 1 | ['Direct Laser Power Control', 'Standard Weave Shape'] | 45.00 | 3000 | Null | 3.500 | 4.00 | 0.05 | 485 | 0.300 | 0.00 | 500 | 1 | Direct Laser Power Control | 0.25 | 59.25 | 6000 | Null | 485 | 0.300 | 0.00 | 500.00 | 1 | Direct Laser Power Control | 59.25 | 6000 | Null | 485 | 0.300 | 0.00 | 500.00 | 1 | 0.00 | 0.00 | 0.25 | 8.00 | 0.00
N00014-001-023 |  | 3000-3p5-300-50 | 2019-02-18 | JHP | 18:49:00 | ['6700-112611', 'ROBOTWARE_6.07.1011', '6.07.01.00', 'IRB 6700-155/2.85', '6700-112611'] | 1 | 29 | 3000 | 11.076 | 36.843 |  | 3.500 | 29 | 110.59 | 50.00 | 0.300 | 3.00 | 5.00 | 11.08 | Direct Laser Power Control | 6000 | 0.40 | 0.20 | Null | 485 | 0.300 | 0.00 | 500.00 | 1 | ['Direct Laser Power Control', 'Standard Weave Shape'] | 50.00 | 3000 | Null | 3.500 | 4.00 | 0.05 | 485 | 0.300 | 0.00 | 500 | 1 | Direct Laser Power Control | 0.25 | 59.25 | 6000 | Null | 485 | 0.300 | 0.00 | 500.00 | 1 | Direct Laser Power Control | 59.25 | 6000 | Null | 485 | 0.300 | 0.00 | 500.00 | 1 | 0.00 | 0.00 | 0.25 | 8.00 | 0.00
N00014-001-024 |  | 3000-3p5-300-55 | 2019-02-18 | JHP | 18:52:13 | ['6700-112611', 'ROBOTWARE_6.07.1011', '6.07.01.00', 'IRB 6700-155/2.85', '6700-112611'] | 1 | 28 | 3000 | 1.339 | 50.444 |  | 3.500 | 29 | 110.59 | 55.00 | 0.300 | 3.00 | 5.00 | 1.34 | Direct Laser Power Control | 6000 | 0.40 | 0.20 | Null | 485 | 0.300 | 0.00 | 500.00 | 1 | ['Direct Laser Power Control', 'Standard Weave Shape'] | 55.00 | 3000 | Null | 3.500 | 4.00 | 0.05 | 485 | 0.300 | 0.00 | 500 | 1 | Direct Laser Power Control | 0.25 | 59.25 | 6000 | Null | 485 | 0.300 | 0.00 | 500.00 | 1 | Direct Laser Power Control | 59.25 | 6000 | Null | 485 | 0.300 | 0.00 | 500.00 | 1 | 0.00 | 0.00 | 0.25 | 8.00 | 0.00
N00014-001-025 |  | 3000-15-300-10 | 2019-02-18 | JHP | 19:42:37 | ['6700-112611', 'ROBOTWARE_6.07.1011', '6.07.01.00', 'IRB 6700-155/2.85', '6700-112611'] | 1 | 30 | 3000 | 1.343 | 14.896 |  | 15.000 | 29 | 110.59 | 10.00 | 0.300 | 3.00 | 5.00 | 1.34 | Direct Laser Power Control | 6000 | 0.40 | 0.20 | Null | 485 | 0.300 | 0.00 | 500.00 | 1 | ['Direct Laser Power Control', 'Standard Weave Shape'] | 10.00 | 3000 | Null | 15.000 | 4.00 | 0.05 | 485 | 0.300 | 0.00 | 500 | 1 | Direct Laser Power Control | 0.25 | 10.00 | 6000 | Null | 485 | 0.300 | 0.00 | 500.00 | 1 | Direct Laser Power Control | 10.00 | 6000 | Null | 485 | 0.300 | 0.00 | 500.00 | 1 | 0.00 | 0.00 | 0.25 | 8.00 | 0.00
N00014-001-026 |  | 3000-15-300-20 | 2019-02-18 | JHP | 19:45:05 | ['6700-112611', 'ROBOTWARE_6.07.1011', '6.07.01.00', 'IRB 6700-155/2.85', '6700-112611'] | 1 | 30 | 3000 | 1.347 | 12.671 |  | 15.000 | 30 | 110.59 | 20.00 | 0.300 | 3.00 | 5.00 | 1.35 | Direct Laser Power Control | 6000 | 0.40 | 0.20 | Null | 485 | 0.300 | 0.00 | 500.00 | 1 | ['Direct Laser Power Control', 'Standard Weave Shape'] | 20.00 | 3000 | Null | 15.000 | 4.00 | 0.05 | 485 | 0.300 | 0.00 | 500 | 1 | Direct Laser Power Control | 0.25 | 10.00 | 6000 | Null | 485 | 0.300 | 0.00 | 500.00 | 1 | Direct Laser Power Control | 10.00 | 6000 | Null | 485 | 0.300 | 0.00 | 500.00 | 1 | 0.00 | 0.00 | 0.25 | 8.00 | 0.00
N00014-001-027 |  | 3000-15-300-30 | 2019-02-18 | JHP | 19:48:14 | ['6700-112611', 'ROBOTWARE_6.07.1011', '6.07.01.00', 'IRB 6700-155/2.85', '6700-112611'] | 1 | 29 | 3000 | 1.343 | 12.876 |  | 15.000 | 29 | 110.59 | 30.00 | 0.300 | 3.00 | 5.00 | 1.34 | Direct Laser Power Control | 6000 | 0.40 | 0.20 | Null | 485 | 0.300 | 0.00 | 500.00 | 1 | ['Direct Laser Power Control', 'Standard Weave Shape'] | 30.00 | 3000 | Null | 15.000 | 4.00 | 0.05 | 485 | 0.300 | 0.00 | 500 | 1 | Direct Laser Power Control | 0.25 | 10.00 | 6000 | Null | 485 | 0.300 | 0.00 | 500.00 | 1 | Direct Laser Power Control | 10.00 | 6000 | Null | 485 | 0.300 | 0.00 | 500.00 | 1 | 0.00 | 0.00 | 0.25 | 8.00 | 0.00
N00014-001-028 |  | 3000-15-300-35 | 2019-02-18 | JHP | 19:51:13 | ['6700-112611', 'ROBOTWARE_6.07.1011', '6.07.01.00', 'IRB 6700-155/2.85', '6700-112611'] | 1 | 29 | 3000 | 1.343 | 14.223 |  | 15.000 | 28 | 110.59 | 35.00 | 0.300 | 3.00 | 5.00 | 1.34 | Direct Laser Power Control | 6000 | 0.40 | 0.20 | Null | 485 | 0.300 | 0.00 | 500.00 | 1 | ['Direct Laser Power Control', 'Standard Weave Shape'] | 35.00 | 3000 | Null | 15.000 | 4.00 | 0.05 | 485 | 0.300 | 0.00 | 500 | 1 | Direct Laser Power Control | 0.25 | 10.00 | 6000 | Null | 485 | 0.300 | 0.00 | 500.00 | 1 | Direct Laser Power Control | 10.00 | 6000 | Null | 485 | 0.300 | 0.00 | 500.00 | 1 | 0.00 | 0.00 | 0.25 | 8.00 | 0.00
N00014-001-029 |  | 6000-3-300-55 | 2019-02-22 | JHP | 12:32:33 | ['6700-112611', 'ROBOTWARE_6.07.1011', '6.07.01.00', 'IRB 6700-155/2.85', '6700-112611'] | 1 | 126 | 6000 | 1.343 | 74.908 |  | 3.000 | 82 | 113.55 | 55.00 | 0.300 | 3.00 | 5.00 | 1.34 | Direct Laser Power Control | 6000 | 0.40 | 0.20 | Null | 485 | 0.300 | 0.00 | 500.00 | 1 | ['Direct Laser Power Control', 'Standard Weave Shape'] | 55.00 | 6000 | Null | 3.000 | 4.00 | 0.05 | 485 | 0.300 | 0.00 | 500 | 1 | Direct Laser Power Control | 0.25 | 10.00 | 6000 | Null | 485 | 0.300 | 0.00 | 500.00 | 1 | Direct Laser Power Control | 10.00 | 6000 | Null | 485 | 0.300 | 0.00 | 500.00 | 1 | 0.00 | 0.00 | 0.25 | 8.00 | 0.00
N00014-001-030 |  | 6000-2-300-55 | 2019-02-22 | jhp | 12:40:22 | ['6700-112611', 'ROBOTWARE_6.07.1011', '6.07.01.00', 'IRB 6700-155/2.85', '6700-112611'] | 1 | 75 | 6000 | 3.057 | 63.074 |  | 2.000 | 79 | 113.55 | 55.00 | 0.300 | 3.00 | 5.00 | 3.06 | Direct Laser Power Control | 6000 | 0.40 | 0.20 | Null | 485 | 0.300 | 0.00 | 500.00 | 1 | ['Direct Laser Power Control', 'Standard Weave Shape'] | 55.00 | 6000 | Null | 2.000 | 4.00 | 0.05 | 485 | 0.300 | 0.00 | 500 | 1 | Direct Laser Power Control | 0.25 | 10.00 | 6000 | Null | 485 | 0.300 | 0.00 | 500.00 | 1 | Direct Laser Power Control | 10.00 | 6000 | Null | 485 | 0.300 | 0.00 | 500.00 | 1 | 0.00 | 0.00 | 0.25 | 8.00 | 0.00
N00014-001-031 |  | 3000-15p5-300-32p5 | 2019-02-22 | JHP | 12:58:07 | ['6700-112611', 'ROBOTWARE_6.07.1011', '6.07.01.00', 'IRB 6700-155/2.85', '6700-112611'] | 1 | 54 | 3000 | 5.677 | 12.272 |  | 15.500 | 54 | 113.55 | 32.50 | 0.300 | 3.00 | 5.00 | 5.68 | Direct Laser Power Control | 6000 | 0.40 | 0.20 | Null | 485 | 0.300 | 0.00 | 500.00 | 1 | ['Direct Laser Power Control', 'Standard Weave Shape'] | 32.50 | 3000 | Null | 15.500 | 4.00 | 0.05 | 485 | 0.300 | 0.00 | 500 | 1 | Direct Laser Power Control | 0.25 | 10.00 | 6000 | Null | 485 | 0.300 | 0.00 | 500.00 | 1 | Direct Laser Power Control | 10.00 | 6000 | Null | 485 | 0.300 | 0.00 | 500.00 | 1 | 0.00 | 0.00 | 0.25 | 8.00 | 0.00
N00014-001-032 |  | 3000-3p5-600-30 | 2019-03-04 | JHP | 13:46:18 | ['6700-112611', 'ROBOTWARE_6.07.1011', '6.07.01.00', 'IRB 6700-155/2.85', '6700-112611'] | 1 | 51 | 3000 | 3.367 | 68.799 |  | 3.500 | 47 | 114.33 | 30.00 | 0.600 | 3.00 | 5.00 | 3.37 | Direct Laser Power Control | 6000 | 0.40 | 0.20 | Null | 485 | 0.300 | 0.00 | 500.00 | 1 | ['Direct Laser Power Control', 'Standard Weave Shape'] | 30.00 | 3000 | Null | 3.500 | 4.00 | 0.05 | 485 | 0.600 | 0.00 | 500 | 1 | Direct Laser Power Control | 0.25 | 10.00 | 6000 | Null | 485 | 0.300 | 0.00 | 500.00 | 1 | Direct Laser Power Control | 10.00 | 6000 | Null | 485 | 0.300 | 0.00 | 500.00 | 1 | 0.00 | 0.00 | 0.25 | 8.00 | 0.00
N00014-001-033 |  | 3000-3p5-600-35 | 2019-03-04 | JHP | 13:53:15 | ['6700-112611', 'ROBOTWARE_6.07.1011', '6.07.01.00', 'IRB 6700-155/2.85', '6700-112611'] | 1 | 48 | 3000 | 3.315 | 37.342 |  | 3.500 | 48 | 114.33 | 35.00 | 0.600 | 3.00 | 5.00 | 3.31 | Direct Laser Power Control | 6000 | 0.40 | 0.20 | Null | 485 | 0.300 | 0.00 | 500.00 | 1 | ['Direct Laser Power Control', 'Standard Weave Shape'] | 35.00 | 3000 | Null | 3.500 | 4.00 | 0.05 | 485 | 0.600 | 0.00 | 500 | 1 | Direct Laser Power Control | 0.25 | 10.00 | 6000 | Null | 485 | 0.300 | 0.00 | 500.00 | 1 | Direct Laser Power Control | 10.00 | 6000 | Null | 485 | 0.300 | 0.00 | 500.00 | 1 | 0.00 | 0.00 | 0.25 | 8.00 | 0.00
N00014-001-034 |  | 3000-3p5-600-40 | 2019-03-04 | JHP | 13:56:33 | ['6700-112611', 'ROBOTWARE_6.07.1011', '6.07.01.00', 'IRB 6700-155/2.85', '6700-112611'] | 1 | 46 | 3000 | 4.061 | 37.459 |  | 3.500 | 46 | 114.33 | 40.00 | 0.600 | 3.00 | 5.00 | 4.06 | Direct Laser Power Control | 6000 | 0.40 | 0.20 | Null | 485 | 0.300 | 0.00 | 500.00 | 1 | ['Direct Laser Power Control', 'Standard Weave Shape'] | 40.00 | 3000 | Null | 3.500 | 4.00 | 0.05 | 485 | 0.600 | 0.00 | 500 | 1 | Direct Laser Power Control | 0.25 | 10.00 | 6000 | Null | 485 | 0.300 | 0.00 | 500.00 | 1 | Direct Laser Power Control | 10.00 | 6000 | Null | 485 | 0.300 | 0.00 | 500.00 | 1 | 0.00 | 0.00 | 0.25 | 8.00 | 0.00
N00014-001-035 |  | 3000-3p5-600-45 | 2019-03-04 | JHP | 14:01:31 | ['6700-112611', 'ROBOTWARE_6.07.1011', '6.07.01.00', 'IRB 6700-155/2.85', '6700-112611'] | 1 | 44 | 3000 | 6.685 | 37.447 |  | 3.500 | 44 | 114.33 | 45.00 | 0.600 | 3.00 | 5.00 | 6.68 | Direct Laser Power Control | 6000 | 0.40 | 0.20 | Null | 485 | 0.300 | 0.00 | 500.00 | 1 | ['Direct Laser Power Control', 'Standard Weave Shape'] | 45.00 | 3000 | Null | 3.500 | 4.00 | 0.05 | 485 | 0.600 | 0.00 | 500 | 1 | Direct Laser Power Control | 0.25 | 10.00 | 6000 | Null | 485 | 0.300 | 0.00 | 500.00 | 1 | Direct Laser Power Control | 10.00 | 6000 | Null | 485 | 0.300 | 0.00 | 500.00 | 1 | 0.00 | 0.00 | 0.25 | 8.00 | 0.00
N00014-001-036 |  | 3000-3p5-600-50 | 2019-03-04 | JHP | 14:16:12 | ['6700-112611', 'ROBOTWARE_6.07.1011', '6.07.01.00', 'IRB 6700-155/2.85', '6700-112611'] | 1 | 40 | 3000 | 1.343 | 49.151 |  | 3.500 | 41 | 114.33 | 50.00 | 0.600 | 3.00 | 5.00 | 1.34 | Direct Laser Power Control | 6000 | 0.40 | 0.20 | Null | 485 | 0.300 | 0.00 | 500.00 | 1 | ['Direct Laser Power Control', 'Standard Weave Shape'] | 50.00 | 3000 | Null | 3.500 | 4.00 | 0.05 | 485 | 0.600 | 0.00 | 500 | 1 | Direct Laser Power Control | 0.25 | 10.00 | 6000 | Null | 485 | 0.300 | 0.00 | 500.00 | 1 | Direct Laser Power Control | 10.00 | 6000 | Null | 485 | 0.300 | 0.00 | 500.00 | 1 | 0.00 | 0.00 | 0.25 | 8.00 | 0.00
N00014-001-037 |  | 3000-15-600-25 | 2019-03-04 | JHP | 14:22:05 | ['6700-112611', 'ROBOTWARE_6.07.1011', '6.07.01.00', 'IRB 6700-155/2.85', '6700-112611'] | 1 | 37 | 3000 | 1.344 | 16.161 |  | 15.000 | 37 | 114.33 | 25.00 | 0.600 | 3.00 | 5.00 | 1.34 | Direct Laser Power Control | 6000 | 0.40 | 0.20 | Null | 485 | 0.300 | 0.00 | 500.00 | 1 | ['Direct Laser Power Control', 'Standard Weave Shape'] | 25.00 | 3000 | Null | 15.000 | 4.00 | 0.05 | 485 | 0.600 | 0.00 | 500 | 1 | Direct Laser Power Control | 0.25 | 10.00 | 6000 | Null | 485 | 0.300 | 0.00 | 500.00 | 1 | Direct Laser Power Control | 10.00 | 6000 | Null | 485 | 0.300 | 0.00 | 500.00 | 1 | 0.00 | 0.00 | 0.25 | 8.00 | 0.00
N00014-001-038 |  | 3000-15-600-30 | 2019-03-04 | JHP | 14:26:32 | ['6700-112611', 'ROBOTWARE_6.07.1011', '6.07.01.00', 'IRB 6700-155/2.85', '6700-112611'] | 1 | 35 | 3000 | 1.327 | 17.868 |  | 15.000 | 36 | 114.33 | 30.00 | 0.600 | 3.00 | 5.00 | 1.33 | Direct Laser Power Control | 6000 | 0.40 | 0.20 | Null | 485 | 0.300 | 0.00 | 500.00 | 1 | ['Direct Laser Power Control', 'Standard Weave Shape'] | 30.00 | 3000 | Null | 15.000 | 4.00 | 0.05 | 485 | 0.600 | 0.00 | 500 | 1 | Direct Laser Power Control | 0.25 | 10.00 | 6000 | Null | 485 | 0.300 | 0.00 | 500.00 | 1 | Direct Laser Power Control | 10.00 | 6000 | Null | 485 | 0.300 | 0.00 | 500.00 | 1 | 0.00 | 0.00 | 0.25 | 8.00 | 0.00
N00014-001-039 |  | 3000-15-600-35 | 2019-03-04 | JHP | 14:38:11 | ['6700-112611', 'ROBOTWARE_6.07.1011', '6.07.01.00', 'IRB 6700-155/2.85', '6700-112611'] | 1 | 34 | 3000 | 20.547 | 11.875 |  | 15.000 | 34 | 114.33 | 35.00 | 0.600 | 3.00 | 5.00 | 20.55 | Direct Laser Power Control | 6000 | 0.40 | 0.20 | Null | 485 | 0.300 | 0.00 | 500.00 | 1 | ['Direct Laser Power Control', 'Standard Weave Shape'] | 35.00 | 3000 | Null | 15.000 | 4.00 | 0.05 | 485 | 0.600 | 0.00 | 500 | 1 | Direct Laser Power Control | 0.25 | 10.00 | 6000 | Null | 485 | 0.300 | 0.00 | 500.00 | 1 | Direct Laser Power Control | 10.00 | 6000 | Null | 485 | 0.300 | 0.00 | 500.00 | 1 | 0.00 | 0.00 | 0.25 | 8.00 | 0.00
N00014-001-040 |  | 3000-15-600-32p5 | 2019-03-04 | JHP | 14:42:52 | ['6700-112611', 'ROBOTWARE_6.07.1011', '6.07.01.00', 'IRB 6700-155/2.85', '6700-112611'] | 1 | 33 | 3000 | 1.331 | 17.013 |  | 15.000 | 33 | 114.33 | 32.50 | 0.600 | 3.00 | 5.00 | 1.33 | Direct Laser Power Control | 6000 | 0.40 | 0.20 | Null | 485 | 0.300 | 0.00 | 500.00 | 1 | ['Direct Laser Power Control', 'Standard Weave Shape'] | 32.50 | 3000 | Null | 15.000 | 4.00 | 0.05 | 485 | 0.600 | 0.00 | 500 | 1 | Direct Laser Power Control | 0.25 | 10.00 | 6000 | Null | 485 | 0.300 | 0.00 | 500.00 | 1 | Direct Laser Power Control | 10.00 | 6000 | Null | 485 | 0.300 | 0.00 | 500.00 | 1 | 0.00 | 0.00 | 0.25 | 8.00 | 0.00
N00014-001-041 |  | 3000-15-600-40 | 2019-03-04 | JHP | 14:46:12 | ['6700-112611', 'ROBOTWARE_6.07.1011', '6.07.01.00', 'IRB 6700-155/2.85', '6700-112611'] | 1 | 33 | 3000 | 1.328 | 16.649 |  | 15.000 | 33 | 114.33 | 40.00 | 0.600 | 3.00 | 5.00 | 1.33 | Direct Laser Power Control | 6000 | 0.40 | 0.20 | Null | 485 | 0.300 | 0.00 | 500.00 | 1 | ['Direct Laser Power Control', 'Standard Weave Shape'] | 40.00 | 3000 | Null | 15.000 | 4.00 | 0.05 | 485 | 0.600 | 0.00 | 500 | 1 | Direct Laser Power Control | 0.25 | 10.00 | 6000 | Null | 485 | 0.300 | 0.00 | 500.00 | 1 | Direct Laser Power Control | 10.00 | 6000 | Null | 485 | 0.300 | 0.00 | 500.00 | 1 | 0.00 | 0.00 | 0.25 | 8.00 | 0.00
N00014-001-042 |  | 3000-15-600-45 | 2019-03-04 | JHP | 14:50:36 | ['6700-112611', 'ROBOTWARE_6.07.1011', '6.07.01.00', 'IRB 6700-155/2.85', '6700-112611'] | 1 | 32 | 3000 | 1.331 | 16.481 |  | 15.000 | 32 | 114.33 | 45.00 | 0.600 | 3.00 | 5.00 | 1.33 | Direct Laser Power Control | 6000 | 0.40 | 0.20 | Null | 485 | 0.300 | 0.00 | 500.00 | 1 | ['Direct Laser Power Control', 'Standard Weave Shape'] | 45.00 | 3000 | Null | 15.000 | 4.00 | 0.05 | 485 | 0.600 | 0.00 | 500 | 1 | Direct Laser Power Control | 0.25 | 10.00 | 6000 | Null | 485 | 0.300 | 0.00 | 500.00 | 1 | Direct Laser Power Control | 10.00 | 6000 | Null | 485 | 0.300 | 0.00 | 500.00 | 1 | 0.00 | 0.00 | 0.25 | 8.00 | 0.00
N00014-001-043 |  | 3000-15-600-50 | 2019-03-04 | JHP | 14:54:27 | ['6700-112611', 'ROBOTWARE_6.07.1011', '6.07.01.00', 'IRB 6700-155/2.85', '6700-112611'] | 1 | 32 | 3000 | 1.328 | 17.420 |  | 15.000 | 32 | 114.33 | 50.00 | 0.600 | 3.00 | 5.00 | 1.33 | Direct Laser Power Control | 6000 | 0.40 | 0.20 | Null | 485 | 0.300 | 0.00 | 500.00 | 1 | ['Direct Laser Power Control', 'Standard Weave Shape'] | 50.00 | 3000 | Null | 15.000 | 4.00 | 0.05 | 485 | 0.600 | 0.00 | 500 | 1 | Direct Laser Power Control | 0.25 | 10.00 | 6000 | Null | 485 | 0.300 | 0.00 | 500.00 | 1 | Direct Laser Power Control | 10.00 | 6000 | Null | 485 | 0.300 | 0.00 | 500.00 | 1 | 0.00 | 0.00 | 0.25 | 8.00 | 0.00
N00014-001-044 |  | 3000-15-600-55 | 2019-03-04 | JHP | 14:59:06 | ['6700-112611', 'ROBOTWARE_6.07.1011', '6.07.01.00', 'IRB 6700-155/2.85', '6700-112611'] | 1 | 33 | 3000 | 1.331 | 14.711 |  | 15.000 | 32 | 114.33 | 55.00 | 0.600 | 3.00 | 5.00 | 1.33 | Direct Laser Power Control | 6000 | 0.40 | 0.20 | Null | 485 | 0.300 | 0.00 | 500.00 | 1 | ['Direct Laser Power Control', 'Standard Weave Shape'] | 55.00 | 3000 | Null | 15.000 | 4.00 | 0.05 | 485 | 0.600 | 0.00 | 500 | 1 | Direct Laser Power Control | 0.25 | 10.00 | 6000 | Null | 485 | 0.300 | 0.00 | 500.00 | 1 | Direct Laser Power Control | 10.00 | 6000 | Null | 485 | 0.300 | 0.00 | 500.00 | 1 | 0.00 | 0.00 | 0.25 | 8.00 | 0.00
N00014-001-045 |  | 3000-15-600-60 | 2019-03-04 | JHP | 15:03:59 | ['6700-112611', 'ROBOTWARE_6.07.1011', '6.07.01.00', 'IRB 6700-155/2.85', '6700-112611'] | 1 | 33 | 3000 | 1.331 | 18.275 |  | 15.000 | 33 | 114.33 | 60.00 | 0.600 | 3.00 | 5.00 | 1.33 | Direct Laser Power Control | 6000 | 0.40 | 0.20 | Null | 485 | 0.300 | 0.00 | 500.00 | 1 | ['Direct Laser Power Control', 'Standard Weave Shape'] | 60.00 | 3000 | Null | 15.000 | 4.00 | 0.05 | 485 | 0.600 | 0.00 | 500 | 1 | Direct Laser Power Control | 0.25 | 10.00 | 6000 | Null | 485 | 0.300 | 0.00 | 500.00 | 1 | Direct Laser Power Control | 10.00 | 6000 | Null | 485 | 0.300 | 0.00 | 500.00 | 1 | 0.00 | 0.00 | 0.25 | 8.00 | 0.00
N00014-001-046 |  | 3000-15-600-65 | 2019-03-04 | JHP | 15:09:52 | ['6700-112611', 'ROBOTWARE_6.07.1011', '6.07.01.00', 'IRB 6700-155/2.85', '6700-112611'] | 1 | 33 | 3000 | 1.335 | 43.959 |  | 15.000 | 33 | 114.33 | 65.00 | 0.600 | 3.00 | 5.00 | 1.33 | Direct Laser Power Control | 6000 | 0.40 | 0.20 | Null | 485 | 0.300 | 0.00 | 500.00 | 1 | ['Direct Laser Power Control', 'Standard Weave Shape'] | 65.00 | 3000 | Null | 15.000 | 4.00 | 0.05 | 485 | 0.600 | 0.00 | 500 | 1 | Direct Laser Power Control | 0.25 | 10.00 | 6000 | Null | 485 | 0.300 | 0.00 | 500.00 | 1 | Direct Laser Power Control | 10.00 | 6000 | Null | 485 | 0.300 | 0.00 | 500.00 | 1 | 0.00 | 0.00 | 0.25 | 8.00 | 0.00
N00014-001-047 |  | 6000-3p5-600-60 | 2019-03-04 | JHP | 15:33:35 | ['6700-112611', 'ROBOTWARE_6.07.1011', '6.07.01.00', 'IRB 6700-155/2.85', '6700-112611'] | 1 | 31 | 6000 | 4.785 | 362.963 |  | 3.500 | 34 | 102.01 | 60.00 | 0.600 | 3.00 | 5.00 | 4.79 | Direct Laser Power Control | 6000 | 0.40 | 0.20 | Null | 485 | 0.300 | 0.00 | 500.00 | 1 | ['Direct Laser Power Control', 'Standard Weave Shape'] | 60.00 | 6000 | Null | 3.500 | 4.00 | 0.05 | 485 | 0.600 | 0.00 | 500 | 1 | Direct Laser Power Control | 0.25 | 10.00 | 6000 | Null | 485 | 0.300 | 0.00 | 500.00 | 1 | Direct Laser Power Control | 10.00 | 6000 | Null | 485 | 0.300 | 0.00 | 500.00 | 1 | 0.00 | 0.00 | 0.25 | 8.00 | 0.00
N00014-001-048 |  | 6000-3p5-600-45 | 2019-03-04 | JHP | 16:42:30 | ['6700-112611', 'ROBOTWARE_6.07.1011', '6.07.01.00', 'IRB 6700-155/2.85', '6700-112611'] | 1 | 33 | 6000 | 29.119 | 33.423 |  | 3.500 | 34 | 102.01 | 45.00 | 0.600 | 3.00 | 5.00 | 29.12 | Direct Laser Power Control | 6000 | 0.40 | 0.20 | Null | 485 | 0.300 | 0.00 | 500.00 | 1 | ['Direct Laser Power Control', 'Standard Weave Shape'] | 45.00 | 6000 | Null | 3.500 | 4.00 | 0.05 | 485 | 0.600 | 0.00 | 500 | 1 | Direct Laser Power Control | 0.25 | 10.00 | 6000 | Null | 485 | 0.300 | 0.00 | 500.00 | 1 | Direct Laser Power Control | 10.00 | 6000 | Null | 485 | 0.300 | 0.00 | 500.00 | 1 | 0.00 | 0.00 | 0.25 | 8.00 | 0.00
N00014-001-049 |  | 6000-3p5-600-50 | 2019-03-04 | JHP | 16:50:06 | ['6700-112611', 'ROBOTWARE_6.07.1011', '6.07.01.00', 'IRB 6700-155/2.85', '6700-112611'] | 1 | 29 | 6000 | 1.349 | 34.134 |  | 3.500 | 30 | 102.01 | 50.00 | 0.600 | 3.00 | 5.00 | 1.35 | Direct Laser Power Control | 6000 | 0.40 | 0.20 | Null | 485 | 0.300 | 0.00 | 500.00 | 1 | ['Direct Laser Power Control', 'Standard Weave Shape'] | 50.00 | 6000 | Null | 3.500 | 4.00 | 0.05 | 485 | 0.600 | 0.00 | 500 | 1 | Direct Laser Power Control | 0.25 | 10.00 | 6000 | Null | 485 | 0.300 | 0.00 | 500.00 | 1 | Direct Laser Power Control | 10.00 | 6000 | Null | 485 | 0.300 | 0.00 | 500.00 | 1 | 0.00 | 0.00 | 0.25 | 8.00 | 0.00
N00014-001-050 |  | 6000-3p5-600-55 | 2019-03-04 | JHP | 16:56:08 | ['6700-112611', 'ROBOTWARE_6.07.1011', '6.07.01.00', 'IRB 6700-155/2.85', '6700-112611'] | 1 | 27 | 6000 | 1.347 | 33.805 |  | 3.500 | 27 | 102.01 | 55.00 | 0.600 | 3.00 | 5.00 | 1.35 | Direct Laser Power Control | 6000 | 0.40 | 0.20 | Null | 485 | 0.300 | 0.00 | 500.00 | 1 | ['Direct Laser Power Control', 'Standard Weave Shape'] | 55.00 | 6000 | Null | 3.500 | 4.00 | 0.05 | 485 | 0.600 | 0.00 | 500 | 1 | Direct Laser Power Control | 0.25 | 10.00 | 6000 | Null | 485 | 0.300 | 0.00 | 500.00 | 1 | Direct Laser Power Control | 10.00 | 6000 | Null | 485 | 0.300 | 0.00 | 500.00 | 1 | 0.00 | 0.00 | 0.25 | 8.00 | 0.00
N00014-001-051 |  | 6000-3p5-600-60_2 | 2019-03-04 | JHP | 16:59:36 | ['6700-112611', 'ROBOTWARE_6.07.1011', '6.07.01.00', 'IRB 6700-155/2.85', '6700-112611'] | 1 | 26 | 6000 | 1.348 | 36.219 |  | 3.500 | 26 | 102.01 | 60.00 | 0.600 | 3.00 | 5.00 | 1.35 | Direct Laser Power Control | 6000 | 0.40 | 0.20 | Null | 485 | 0.300 | 0.00 | 500.00 | 1 | ['Direct Laser Power Control', 'Standard Weave Shape'] | 60.00 | 6000 | Null | 3.500 | 4.00 | 0.05 | 485 | 0.600 | 0.00 | 500 | 1 | Direct Laser Power Control | 0.25 | 10.00 | 6000 | Null | 485 | 0.300 | 0.00 | 500.00 | 1 | Direct Laser Power Control | 10.00 | 6000 | Null | 485 | 0.300 | 0.00 | 500.00 | 1 | 0.00 | 0.00 | 0.15 | 8.00 | 0.00
N00014-001-052 |  | 6000-3p5-600-65 | 2019-03-04 | JHP | 17:08:05 | ['6700-112611', 'ROBOTWARE_6.07.1011', '6.07.01.00', 'IRB 6700-155/2.85', '6700-112611'] | 1 | 25 | 6000 | 13.424 | 34.070 |  | 3.500 | 24 | 102.01 | 65.00 | 0.600 | 3.00 | 5.00 | 13.42 | Direct Laser Power Control | 6000 | 0.40 | 0.20 | Null | 485 | 0.300 | 0.00 | 500.00 | 1 | ['Direct Laser Power Control', 'Standard Weave Shape'] | 65.00 | 6000 | Null | 3.500 | 4.00 | 0.05 | 485 | 0.600 | 0.00 | 500 | 1 | Direct Laser Power Control | 0.25 | 10.00 | 6000 | Null | 485 | 0.300 | 0.00 | 500.00 | 1 | Direct Laser Power Control | 10.00 | 6000 | Null | 485 | 0.300 | 0.00 | 500.00 | 1 | 0.00 | 0.00 | 0.15 | 8.00 | 0.00
N00014-001-053 |  | 6000-3p5-600-70 | 2019-03-04 | JHP | 17:12:01 | ['6700-112611', 'ROBOTWARE_6.07.1011', '6.07.01.00', 'IRB 6700-155/2.85', '6700-112611'] | 1 | 24 | 6000 | 1.345 | 37.597 |  | 3.500 | 24 | 102.01 | 70.00 | 0.600 | 3.00 | 5.00 | 1.34 | Direct Laser Power Control | 6000 | 0.40 | 0.20 | Null | 485 | 0.300 | 0.00 | 500.00 | 1 | ['Direct Laser Power Control', 'Standard Weave Shape'] | 70.00 | 6000 | Null | 3.500 | 4.00 | 0.05 | 485 | 0.600 | 0.00 | 500 | 1 | Direct Laser Power Control | 0.25 | 10.00 | 6000 | Null | 485 | 0.300 | 0.00 | 500.00 | 1 | Direct Laser Power Control | 10.00 | 6000 | Null | 485 | 0.300 | 0.00 | 500.00 | 1 | 0.00 | 0.00 | 0.15 | 8.00 | 0.00
N00014-001-054 |  | 6000-3p5-600-75 | 2019-03-04 | JHP | 17:14:50 | ['6700-112611', 'ROBOTWARE_6.07.1011', '6.07.01.00', 'IRB 6700-155/2.85', '6700-112611'] | 1 | 23 | 6000 | 30.639 | 33.806 |  | 3.500 | 23 | 102.01 | 75.00 | 0.600 | 3.00 | 5.00 | 30.64 | Direct Laser Power Control | 6000 | 0.40 | 0.20 | Null | 485 | 0.300 | 0.00 | 500.00 | 1 | ['Direct Laser Power Control', 'Standard Weave Shape'] | 75.00 | 6000 | Null | 3.500 | 4.00 | 0.05 | 485 | 0.600 | 0.00 | 500 | 1 | Direct Laser Power Control | 0.25 | 10.00 | 6000 | Null | 485 | 0.300 | 0.00 | 500.00 | 1 | Direct Laser Power Control | 10.00 | 6000 | Null | 485 | 0.300 | 0.00 | 500.00 | 1 | 0.00 | 0.00 | 0.15 | 8.00 | 0.00
N00014-001-055 |  | 6000-3p5-600-80 | 2019-03-04 | JHP | 17:18:35 | ['6700-112611', 'ROBOTWARE_6.07.1011', '6.07.01.00', 'IRB 6700-155/2.85', '6700-112611'] | 1 | 22 | 6000 | 1.332 | 36.564 |  | 3.500 | 22 | 102.01 | 80.00 | 0.600 | 3.00 | 5.00 | 1.33 | Direct Laser Power Control | 6000 | 0.40 | 0.20 | Null | 485 | 0.300 | 0.00 | 500.00 | 1 | ['Direct Laser Power Control', 'Standard Weave Shape'] | 80.00 | 6000 | Null | 3.500 | 4.00 | 0.05 | 485 | 0.600 | 0.00 | 500 | 1 | Direct Laser Power Control | 0.25 | 10.00 | 6000 | Null | 485 | 0.300 | 0.00 | 500.00 | 1 | Direct Laser Power Control | 10.00 | 6000 | Null | 485 | 0.300 | 0.00 | 500.00 | 1 | 0.00 | 0.00 | 0.15 | 8.00 | 0.00
N00014-001-056 |  | 6000-3p5-600-85 | 2019-03-04 | JHP | 17:28:20 | ['6700-112611', 'ROBOTWARE_6.07.1011', '6.07.01.00', 'IRB 6700-155/2.85', '6700-112611'] | 1 | 22 | 6000 | 2.682 | 63.502 |  | 3.500 | 23 | 102.01 | 85.00 | 0.600 | 3.00 | 5.00 | 2.68 | Direct Laser Power Control | 6000 | 0.40 | 0.20 | Null | 485 | 0.300 | 0.00 | 500.00 | 1 | ['Direct Laser Power Control', 'Standard Weave Shape'] | 85.00 | 6000 | Null | 3.500 | 4.00 | 0.05 | 485 | 0.600 | 0.00 | 500 | 1 | Direct Laser Power Control | 0.25 | 10.00 | 6000 | Null | 485 | 0.300 | 0.00 | 500.00 | 1 | Direct Laser Power Control | 30.00 | 6000 | Null | 485 | 0.300 | 0.00 | 500.00 | 1 | 0.00 | 0.00 | 0.15 | 8.00 | 0.00
N00014-001-057 |  | 6000-3p5-600-95 | 2019-03-04 | JHP | 17:32:34 | ['6700-112611', 'ROBOTWARE_6.07.1011', '6.07.01.00', 'IRB 6700-155/2.85', '6700-112611'] | 1 | 23 | 6000 | 1.339 | 33.342 |  | 3.500 | 23 | 102.01 | 95.00 | 0.600 | 3.00 | 5.00 | 1.34 | Direct Laser Power Control | 6000 | 0.40 | 0.20 | Null | 485 | 0.300 | 0.00 | 500.00 | 1 | ['Direct Laser Power Control', 'Standard Weave Shape'] | 95.00 | 6000 | Null | 3.500 | 4.00 | 0.05 | 485 | 0.600 | 0.00 | 500 | 1 | Direct Laser Power Control | 0.25 | 10.00 | 6000 | Null | 485 | 0.300 | 0.00 | 500.00 | 1 | Direct Laser Power Control | 30.00 | 6000 | Null | 485 | 0.300 | 0.00 | 500.00 | 1 | 0.00 | 0.00 | 0.15 | 8.00 | 0.00
N00014-001-058 |  | 6000-15-600-35 | 2019-03-06 | JHP | 10:52:16 | ['6700-112611', 'ROBOTWARE_6.07.1011', '6.07.01.00', 'IRB 6700-155/2.85', '6700-112611'] | 1 | 75 | 6000 | 3.568 | 12.638 |  | 15.000 | 75 | 113.69 | 35.00 | 0.600 | 3.00 | 5.00 | 3.57 | Direct Laser Power Control | 6000 | 0.20 | 0.20 | Null | 485 | 0.300 | 0.00 | 500.00 | 1 | ['Direct Laser Power Control', 'Standard Weave Shape'] | 35.00 | 6000 | Null | 15.000 | 4.00 | 0.05 | 485 | 0.600 | 0.00 | 500 | 1 | Direct Laser Power Control | 0.15 | 10.00 | 6000 | Null | 485 | 0.300 | 0.00 | 500.00 | 1 | Direct Laser Power Control | 30.00 | 6000 | Null | 485 | 0.300 | 0.00 | 500.00 | 1 | 0.00 | 0.00 | 0.10 | 6.00 | 0.00
N00014-001-059 |  | 6000-15-600-50 | 2019-03-06 | JHP | 10:58:51 | ['6700-112611', 'ROBOTWARE_6.07.1011', '6.07.01.00', 'IRB 6700-155/2.85', '6700-112611'] | 1 | 69 | 6000 | 5.096 | 13.032 |  | 15.000 | 70 | 113.69 | 50.00 | 0.600 | 3.00 | 5.00 | 5.10 | Direct Laser Power Control | 6000 | 0.20 | 0.20 | Null | 485 | 0.300 | 0.00 | 500.00 | 1 | ['Direct Laser Power Control', 'Standard Weave Shape'] | 50.00 | 6000 | Null | 15.000 | 4.00 | 0.05 | 485 | 0.600 | 0.00 | 500 | 1 | Direct Laser Power Control | 0.15 | 10.00 | 6000 | Null | 485 | 0.300 | 0.00 | 500.00 | 1 | Direct Laser Power Control | 30.00 | 6000 | Null | 485 | 0.300 | 0.00 | 500.00 | 1 | 0.00 | 0.00 | 0.10 | 6.00 | 0.00
N00014-001-060 |  | 6000-15-600-60 | 2019-03-06 | JHP | 11:10:34 | ['6700-112611', 'ROBOTWARE_6.07.1011', '6.07.01.00', 'IRB 6700-155/2.85', '6700-112611'] | 1 | 58 | 6000 | 3.923 | 13.201 |  | 15.000 | 59 | 113.69 | 60.00 | 0.600 | 3.00 | 5.00 | 3.92 | Direct Laser Power Control | 6000 | 0.20 | 0.20 | Null | 485 | 0.300 | 0.00 | 500.00 | 1 | ['Direct Laser Power Control', 'Standard Weave Shape'] | 60.00 | 6000 | Null | 15.000 | 4.00 | 0.05 | 485 | 0.600 | 0.00 | 500 | 1 | Direct Laser Power Control | 0.15 | 10.00 | 6000 | Null | 485 | 0.300 | 0.00 | 500.00 | 1 | Direct Laser Power Control | 30.00 | 6000 | Null | 485 | 0.300 | 0.00 | 500.00 | 1 | 0.00 | 0.00 | 0.10 | 6.00 | 0.00
N00014-001-061 |  | 6000-15-600-70 | 2019-03-06 | JHP | 11:17:06 | ['6700-112611', 'ROBOTWARE_6.07.1011', '6.07.01.00', 'IRB 6700-155/2.85', '6700-112611'] | 1 | 48 | 6000 | 8.351 | 11.843 |  | 15.000 | 49 | 113.69 | 70.00 | 0.600 | 3.00 | 5.00 | 8.35 | Direct Laser Power Control | 4500 | 0.20 | 0.20 | Null | 485 | 0.100 | 0.00 | 500.00 | 1 | ['Direct Laser Power Control', 'Standard Weave Shape'] | 70.00 | 6000 | Null | 15.000 | 4.00 | 0.05 | 485 | 0.600 | 0.00 | 500 | 1 | Direct Laser Power Control | 0.15 | 10.00 | 6000 | Null | 485 | 0.300 | 0.00 | 500.00 | 1 | Direct Laser Power Control | 30.00 | 6000 | Null | 485 | 0.300 | 0.00 | 500.00 | 1 | 0.00 | 0.00 | 0.10 | 6.00 | 0.00
N00014-001-062 |  | 6000-15-600-80 | 2019-03-06 | JHP | 11:20:27 | ['6700-112611', 'ROBOTWARE_6.07.1011', '6.07.01.00', 'IRB 6700-155/2.85', '6700-112611'] | 1 | 46 | 6000 | 4.469 | 13.345 |  | 15.000 | 46 | 113.69 | 80.00 | 0.600 | 3.00 | 5.00 | 4.47 | Direct Laser Power Control | 4500 | 0.20 | 0.20 | Null | 485 | 0.100 | 0.00 | 500.00 | 1 | ['Direct Laser Power Control', 'Standard Weave Shape'] | 80.00 | 6000 | Null | 15.000 | 4.00 | 0.05 | 485 | 0.600 | 0.00 | 500 | 1 | Direct Laser Power Control | 0.15 | 10.00 | 6000 | Null | 485 | 0.300 | 0.00 | 500.00 | 1 | Direct Laser Power Control | 30.00 | 6000 | Null | 485 | 0.300 | 0.00 | 500.00 | 1 | 0.00 | 0.00 | 0.10 | 6.00 | 0.00
N00014-001-063 |  | 6000-15-600-90 | 2019-03-06 | JHP | 11:23:20 | ['6700-112611', 'ROBOTWARE_6.07.1011', '6.07.01.00', 'IRB 6700-155/2.85', '6700-112611'] | 1 | 44 | 6000 | 8.935 | 13.383 |  | 15.000 | 44 | 113.69 | 90.00 | 0.600 | 3.00 | 5.00 | 8.93 | Direct Laser Power Control | 4500 | 0.20 | 0.20 | Null | 485 | 0.100 | 0.00 | 500.00 | 1 | ['Direct Laser Power Control', 'Standard Weave Shape'] | 90.00 | 6000 | Null | 15.000 | 4.00 | 0.05 | 485 | 0.600 | 0.00 | 500 | 1 | Direct Laser Power Control | 0.15 | 10.00 | 6000 | Null | 485 | 0.300 | 0.00 | 500.00 | 1 | Direct Laser Power Control | 30.00 | 6000 | Null | 485 | 0.300 | 0.00 | 500.00 | 1 | 0.00 | 0.00 | 0.10 | 6.00 | 0.00
N00014-001-064 |  | 6000-15-600-95 | 2019-03-06 | JHP | 11:26:12 | ['6700-112611', 'ROBOTWARE_6.07.1011', '6.07.01.00', 'IRB 6700-155/2.85', '6700-112611'] | 1 | 42 | 6000 | 10.100 | 13.049 |  | 15.000 | 42 | 113.69 | 95.00 | 0.600 | 3.00 | 5.00 | 10.10 | Direct Laser Power Control | 4500 | 0.20 | 0.20 | Null | 485 | 0.100 | 0.00 | 500.00 | 1 | ['Direct Laser Power Control', 'Standard Weave Shape'] | 95.00 | 6000 | Null | 15.000 | 4.00 | 0.05 | 485 | 0.600 | 0.00 | 500 | 1 | Direct Laser Power Control | 0.15 | 10.00 | 6000 | Null | 485 | 0.300 | 0.00 | 500.00 | 1 | Direct Laser Power Control | 30.00 | 6000 | Null | 485 | 0.300 | 0.00 | 500.00 | 1 | 0.00 | 0.00 | 0.10 | 6.00 | 0.00
N00014-001-065 |  | 6000-15-600-100 | 2019-03-06 | JHP | 11:28:25 | ['6700-112611', 'ROBOTWARE_6.07.1011', '6.07.01.00', 'IRB 6700-155/2.85', '6700-112611'] | 1 | 40 | 6000 | 1.347 | 16.367 |  | 15.000 | 40 | 113.69 | 100.00 | 0.600 | 3.00 | 5.00 | 1.35 | Direct Laser Power Control | 4500 | 0.20 | 0.20 | Null | 485 | 0.100 | 0.00 | 500.00 | 1 | ['Direct Laser Power Control', 'Standard Weave Shape'] | 100.00 | 6000 | Null | 15.000 | 4.00 | 0.05 | 485 | 0.600 | 0.00 | 500 | 1 | Direct Laser Power Control | 0.15 | 10.00 | 6000 | Null | 485 | 0.300 | 0.00 | 500.00 | 1 | Direct Laser Power Control | 30.00 | 6000 | Null | 485 | 0.300 | 0.00 | 500.00 | 1 | 0.00 | 0.00 | 0.10 | 6.00 | 0.00
N00014-001-066 |  | 3000-3p5-1200-40 | 2019-03-11 | JHP | 11:30:58 | ['6700-112611', 'ROBOTWARE_6.07.1011', '6.07.01.00', 'IRB 6700-155/2.85', '6700-112611'] | 1 | 26 | 3000 | 4.742 | 222.727 |  | 3.500 | 27 | 113.33 | 40.00 | 1.200 | 3.00 | 5.00 | 4.74 | Direct Laser Power Control | 4500 | 0.20 | 0.20 | Null | 485 | 0.100 | 0.00 | 500.00 | 1 | ['Direct Laser Power Control', 'Standard Weave Shape'] | 40.00 | 3000 | Null | 3.500 | 4.00 | 0.05 | 485 | 1.200 | 0.00 | 500 | 1 | Direct Laser Power Control | 0.15 | 10.00 | 6000 | Null | 485 | 0.300 | 0.00 | 500.00 | 1 | Direct Laser Power Control | 30.00 | 6000 | Null | 485 | 0.300 | 0.00 | 500.00 | 1 | 0.00 | 0.00 | 0.10 | 6.00 | 0.00
N00014-001-067 |  | 3000-3p5-1200-45 | 2019-03-12 | CS | 16:08:42 | ['6700-112611', 'ROBOTWARE_6.07.1011', '6.07.01.00', 'IRB 6700-155/2.85', '6700-112611'] | 1 | 54 | 3000 | 1.339 | 753.995 |  | 3.500 | 60 | 113.33 | 45.00 | 1.200 | 3.00 | 5.00 | 1.34 | Direct Laser Power Control | 4500 | 0.20 | 0.20 | Null | 485 | 0.100 | 0.00 | 500.00 | 1 | ['Direct Laser Power Control', 'Standard Weave Shape'] | 45.00 | 3000 | Null | 3.500 | 4.00 | 0.05 | 485 | 1.200 | 0.00 | 500 | 1 | Direct Laser Power Control | 0.15 | 10.00 | 6000 | Null | 485 | 0.300 | 0.00 | 500.00 | 1 | Direct Laser Power Control | 30.00 | 6000 | Null | 485 | 0.300 | 0.00 | 500.00 | 1 | 0.00 | 0.00 | 0.10 | 6.00 | 0.00
N00014-001-068 |  | 3000-3p5-1200-50 | 2019-04-03 | JHP | 11:53:20 | ['6700-112611', 'ROBOTWARE_6.07.1011', '6.07.01.00', 'IRB 6700-155/2.85', '6700-112611'] | 2 | 60 | 3000 | 1.343 | 41.132 |  | 3.500 | 62 | 112.58 | 50.00 | 1.200 | 3.00 | 5.00 | 1.34 | Direct Laser Power Control | 4500 | 0.20 | 0.20 | Null | 485 | 0.100 | 0.00 | 500.00 | 1 | ['Direct Laser Power Control', 'Standard Weave Shape'] | 50.00 | 3000 | Null | 3.500 | 4.00 | 0.05 | 485 | 1.200 | 0.00 | 500 | 1 | Direct Laser Power Control | 0.15 | 10.00 | 6000 | Null | 485 | 0.300 | 0.00 | 500.00 | 1 | Direct Laser Power Control | 30.00 | 6000 | Null | 485 | 0.300 | 0.00 | 500.00 | 1 | 0.00 | 0.00 | 0.10 | 6.00 | 0.00
N00014-001-069 |  | 3000-3p5-1200-55 | 2019-04-03 | JHP | 11:57:55 | ['6700-112611', 'ROBOTWARE_6.07.1011', '6.07.01.00', 'IRB 6700-155/2.85', '6700-112611'] | 2 | 52 | 3000 | 1.335 | 189.556 |  | 3.500 | 55 | 112.58 | 55.00 | 1.200 | 3.00 | 5.00 | 1.34 | Direct Laser Power Control | 4500 | 0.20 | 0.20 | Null | 485 | 0.100 | 0.00 | 500.00 | 1 | ['Direct Laser Power Control', 'Standard Weave Shape'] | 55.00 | 3000 | Null | 3.500 | 4.00 | 0.05 | 485 | 1.200 | 0.00 | 500 | 1 | Direct Laser Power Control | 0.15 | 10.00 | 6000 | Null | 485 | 0.300 | 0.00 | 500.00 | 1 | Direct Laser Power Control | 30.00 | 6000 | Null | 485 | 0.300 | 0.00 | 500.00 | 1 | 0.00 | 0.00 | 0.10 | 6.00 | 0.00
N00014-001-070 |  | 3000-3p5-1200-65 | 2019-04-03 | JHP | 12:17:52 | ['6700-112611', 'ROBOTWARE_6.07.1011', '6.07.01.00', 'IRB 6700-155/2.85', '6700-112611'] | 2 | 45 | 3000 | 1.349 | 125.341 |  | 3.500 | 45 | 112.58 | 65.00 | 1.200 | 3.00 | 5.00 | 1.35 | Direct Laser Power Control | 4500 | 0.20 | 0.20 | Null | 485 | 0.100 | 0.00 | 500.00 | 1 | ['Direct Laser Power Control', 'Standard Weave Shape'] | 65.00 | 3000 | Null | 3.500 | 4.00 | 0.05 | 485 | 1.200 | 0.00 | 500 | 1 | Direct Laser Power Control | 0.15 | 10.00 | 6000 | Null | 485 | 0.300 | 0.00 | 500.00 | 1 | Direct Laser Power Control | 30.00 | 6000 | Null | 485 | 0.300 | 0.00 | 500.00 | 1 | 0.00 | 0.00 | 0.10 | 6.00 | 0.00
N00014-001-071 |  | 6000-3p5-1200-65 | 2019-04-03 | JHP | 12:22:41 | ['6700-112611', 'ROBOTWARE_6.07.1011', '6.07.01.00', 'IRB 6700-155/2.85', '6700-112611'] | 2 | 43 | 6000 | 7.706 | 37.917 |  | 3.500 | 44 | 112.58 | 65.00 | 1.200 | 3.00 | 5.00 | 7.71 | Direct Laser Power Control | 4500 | 0.20 | 0.20 | Null | 485 | 0.100 | 0.00 | 500.00 | 1 | ['Direct Laser Power Control', 'Standard Weave Shape'] | 65.00 | 6000 | Null | 3.500 | 4.00 | 0.05 | 485 | 1.200 | 0.00 | 500 | 1 | Direct Laser Power Control | 0.15 | 10.00 | 6000 | Null | 485 | 0.300 | 0.00 | 500.00 | 1 | Direct Laser Power Control | 30.00 | 6000 | Null | 485 | 0.300 | 0.00 | 500.00 | 1 | 0.00 | 0.00 | 0.10 | 6.00 | 0.00
N00014-001-072 |  | 6000-3p5-1200-75 | 2019-04-03 | JHP | 12:27:05 | ['6700-112611', 'ROBOTWARE_6.07.1011', '6.07.01.00', 'IRB 6700-155/2.85', '6700-112611'] | 2 | 41 | 6000 | 12.775 | 46.755 |  | 3.500 | 42 | 112.58 | 75.00 | 1.200 | 3.00 | 5.00 | 12.77 | Direct Laser Power Control | 4500 | 0.20 | 0.20 | Null | 485 | 0.100 | 0.00 | 500.00 | 1 | ['Direct Laser Power Control', 'Standard Weave Shape'] | 75.00 | 6000 | Null | 3.500 | 4.00 | 0.05 | 485 | 1.200 | 0.00 | 500 | 1 | Direct Laser Power Control | 0.15 | 10.00 | 6000 | Null | 485 | 0.300 | 0.00 | 500.00 | 1 | Direct Laser Power Control | 30.00 | 6000 | Null | 485 | 0.300 | 0.00 | 500.00 | 1 | 0.00 | 0.00 | 0.10 | 6.00 | 0.00
N00014-001-073 |  | 6000-3p5-1200-85 | 2019-04-03 | JhP | 12:36:13 | ['6700-112611', 'ROBOTWARE_6.07.1011', '6.07.01.00', 'IRB 6700-155/2.85', '6700-112611'] | 2 | 39 | 6000 | 1.339 | 84.481 |  | 3.500 | 40 | 112.58 | 85.00 | 1.200 | 3.00 | 5.00 | 1.34 | Direct Laser Power Control | 4500 | 0.20 | 0.20 | Null | 485 | 0.100 | 0.00 | 500.00 | 1 | ['Direct Laser Power Control', 'Standard Weave Shape'] | 85.00 | 6000 | Null | 3.500 | 4.00 | 0.05 | 485 | 1.200 | 0.00 | 500 | 1 | Direct Laser Power Control | 0.15 | 10.00 | 6000 | Null | 485 | 0.300 | 0.00 | 500.00 | 1 | Direct Laser Power Control | 30.00 | 6000 | Null | 485 | 0.300 | 0.00 | 500.00 | 1 | 0.00 | 0.00 | 0.10 | 6.00 | 0.00
N00014-001-074 |  | 6000-15-1200-85 | 2019-04-03 | JHP | 12:48:28 | ['6700-112611', 'ROBOTWARE_6.07.1011', '6.07.01.00', 'IRB 6700-155/2.85', '6700-112611'] | 2 | 34 | 6000 | 1.339 | 61.366 |  | 15.000 | 35 | 112.58 | 85.00 | 1.200 | 3.00 | 5.00 | 1.34 | Direct Laser Power Control | 4500 | 0.20 | 0.20 | Null | 485 | 0.100 | 0.00 | 500.00 | 1 | ['Direct Laser Power Control', 'Standard Weave Shape'] | 85.00 | 6000 | Null | 15.000 | 4.00 | 0.05 | 485 | 1.200 | 0.00 | 500 | 1 | Direct Laser Power Control | 0.15 | 10.00 | 6000 | Null | 485 | 0.300 | 0.00 | 500.00 | 1 | Direct Laser Power Control | 30.00 | 6000 | Null | 485 | 0.300 | 0.00 | 500.00 | 1 | 0.00 | 0.00 | 0.10 | 6.00 | 0.00
N00014-001-075 |  | 6000-6p667-300-59p25 | 2019-05-22 | JHP | 14:46:04 | ['6700-112611', 'ROBOTWARE_6.07.1011', '6.07.01.00', 'IRB 6700-155/2.85', '6700-112611'] | 1 | 79 | 6000 | 1.345 | 186.918 |  | 6.670 | 49 | 103.32 | 59.00 | 0.000 | 3.00 | 5.00 | 1.34 | Direct Laser Power Control | 4500 | 0.20 | 0.20 | Null | 485 | 0.100 | 0.00 | 500.00 | 1 | ['Direct Laser Power Control', 'Standard Weave Shape'] | 59.00 | 6000 | Null | 6.670 | 4.00 | 0.05 | 485 | 0.000 | 0.00 | 500 | 1 | Direct Laser Power Control | 0.15 | 10.00 | 6000 | Null | 485 | 0.300 | 0.00 | 500.00 | 1 | Direct Laser Power Control | 30.00 | 6000 | Null | 485 | 0.300 | 0.00 | 500.00 | 1 | 0.00 | 0.00 | 0.10 | 6.00 | 0.00
N00014-001-076 |  | 6000-6p58-300-59p25_2 | 2019-05-22 | JHP | 14:59:01 | ['6700-112611', 'ROBOTWARE_6.07.1011', '6.07.01.00', 'IRB 6700-155/2.85', '6700-112611'] | 1 | 58 | 6000 | 107.460 | 19.729 |  | 6.580 | 61 | 103.32 | 59.25 | 0.300 | 3.00 | 5.00 | 107.46 | Direct Laser Power Control | 6000 | 0.20 | 0.20 | Null | 485 | 0.100 | 0.00 | 500.00 | 1 | ['Direct Laser Power Control', 'Standard Weave Shape'] | 59.25 | 6000 | Null | 6.580 | 4.00 | 0.05 | 485 | 0.300 | 0.00 | 500 | 1 | Direct Laser Power Control | 0.15 | 10.00 | 6000 | Null | 485 | 0.300 | 0.00 | 500.00 | 1 | Direct Laser Power Control | 30.00 | 6000 | Null | 485 | 0.300 | 0.00 | 500.00 | 1 | 0.00 | 0.00 | 0.10 | 6.00 | 0.00
N00014-001-077 |  | 3000-3p5-900-59p25 | 2019-05-22 | JHP | 15:08:00 | ['6700-112611', 'ROBOTWARE_6.07.1011', '6.07.01.00', 'IRB 6700-155/2.85', '6700-112611'] | 1 | 50 | 3000 | 17.007 | 35.091 |  | 3.500 | 52 | 103.32 | 59.25 | 0.900 | 3.00 | 5.00 | 17.01 | Direct Laser Power Control | 6000 | 0.20 | 0.20 | Null | 485 | 0.100 | 0.00 | 500.00 | 1 | ['Direct Laser Power Control', 'Standard Weave Shape'] | 59.25 | 3000 | Null | 3.500 | 4.00 | 0.05 | 485 | 0.900 | 0.00 | 500 | 1 | Direct Laser Power Control | 0.15 | 10.00 | 6000 | Null | 485 | 0.300 | 0.00 | 500.00 | 1 | Direct Laser Power Control | 30.00 | 6000 | Null | 485 | 0.300 | 0.00 | 500.00 | 1 | 0.00 | 0.00 | 0.10 | 6.00 | 0.00
N00014-001-078 |  | 3000-3p5-900-65 | 2019-05-22 | JHP | 15:22:35 | ['6700-112611', 'ROBOTWARE_6.07.1011', '6.07.01.00', 'IRB 6700-155/2.85', '6700-112611'] | 1 | 48 | 3000 | 1.339 | 33.555 |  | 3.500 | 49 | 103.32 | 65.00 | 0.900 | 3.00 | 5.00 | 1.34 | Direct Laser Power Control | 6000 | 0.20 | 0.20 | Null | 485 | 0.100 | 0.00 | 500.00 | 1 | ['Direct Laser Power Control', 'Standard Weave Shape'] | 65.00 | 3000 | Null | 3.500 | 4.00 | 0.05 | 485 | 0.900 | 0.00 | 500 | 1 | Direct Laser Power Control | 0.15 | 10.00 | 6000 | Null | 485 | 0.300 | 0.00 | 500.00 | 1 | Direct Laser Power Control | 30.00 | 6000 | Null | 485 | 0.300 | 0.00 | 500.00 | 1 | 0.00 | 0.00 | 0.10 | 6.00 | 0.00
N00014-001-079 |  | 3000-3p5-900-70 | 2019-05-22 | JHP | 15:27:08 | ['6700-112611', 'ROBOTWARE_6.07.1011', '6.07.01.00', 'IRB 6700-155/2.85', '6700-112611'] | 1 | 46 | 3000 | 11.712 | 34.212 |  | 3.500 | 48 | 103.32 | 70.00 | 0.900 | 3.00 | 5.00 | 11.71 | Direct Laser Power Control | 6000 | 0.20 | 0.20 | Null | 485 | 0.100 | 0.00 | 500.00 | 1 | ['Direct Laser Power Control', 'Standard Weave Shape'] | 70.00 | 3000 | Null | 3.500 | 4.00 | 0.05 | 485 | 0.900 | 0.00 | 500 | 1 | Direct Laser Power Control | 0.15 | 10.00 | 6000 | Null | 485 | 0.300 | 0.00 | 500.00 | 1 | Direct Laser Power Control | 30.00 | 6000 | Null | 485 | 0.300 | 0.00 | 500.00 | 1 | 0.00 | 0.00 | 0.10 | 6.00 | 0.00
N00014-001-080 |  | 3000-3p5-900-75 | 2019-05-22 | JHP | 15:31:03 | ['6700-112611', 'ROBOTWARE_6.07.1011', '6.07.01.00', 'IRB 6700-155/2.85', '6700-112611'] | 1 | 43 | 3000 | 18.051 | 33.531 |  | 3.500 | 45 | 103.32 | 75.00 | 0.900 | 3.00 | 5.00 | 18.05 | Direct Laser Power Control | 6000 | 0.20 | 0.20 | Null | 485 | 0.100 | 0.00 | 500.00 | 1 | ['Direct Laser Power Control', 'Standard Weave Shape'] | 75.00 | 3000 | Null | 3.500 | 4.00 | 0.05 | 485 | 0.900 | 0.00 | 500 | 1 | Direct Laser Power Control | 0.15 | 10.00 | 6000 | Null | 485 | 0.300 | 0.00 | 500.00 | 1 | Direct Laser Power Control | 30.00 | 6000 | Null | 485 | 0.300 | 0.00 | 500.00 | 1 | 0.00 | 0.00 | 0.10 | 6.00 | 0.00
N00014-001-081 |  | 3000-3p5-900-80 | 2019-05-22 | JHP | 15:35:45 | ['6700-112611', 'ROBOTWARE_6.07.1011', '6.07.01.00', 'IRB 6700-155/2.85', '6700-112611'] | 1 | 42 | 3000 | 17.648 | 34.216 |  | 3.500 | 43 | 103.32 | 80.00 | 0.900 | 3.00 | 5.00 | 17.65 | Direct Laser Power Control | 6000 | 0.20 | 0.20 | Null | 485 | 0.100 | 0.00 | 500.00 | 1 | ['Direct Laser Power Control', 'Standard Weave Shape'] | 80.00 | 3000 | Null | 3.500 | 4.00 | 0.05 | 485 | 0.900 | 0.00 | 500 | 1 | Direct Laser Power Control | 0.15 | 10.00 | 6000 | Null | 485 | 0.300 | 0.00 | 500.00 | 1 | Direct Laser Power Control | 30.00 | 6000 | Null | 485 | 0.300 | 0.00 | 500.00 | 1 | 0.00 | 0.00 | 0.10 | 6.00 | 0.00
N00014-001-082 |  | 3000-3p5-900-85 | 2019-05-22 | JHP | 15:40:14 | ['6700-112611', 'ROBOTWARE_6.07.1011', '6.07.01.00', 'IRB 6700-155/2.85', '6700-112611'] | 1 | 41 | 3000 | 16.714 | 34.271 |  | 3.500 | 42 | 103.32 | 85.00 | 0.900 | 3.00 | 5.00 | 16.71 | Direct Laser Power Control | 6000 | 0.20 | 0.20 | Null | 485 | 0.100 | 0.00 | 500.00 | 1 | ['Direct Laser Power Control', 'Standard Weave Shape'] | 85.00 | 3000 | Null | 3.500 | 4.00 | 0.05 | 485 | 0.900 | 0.00 | 500 | 1 | Direct Laser Power Control | 0.15 | 10.00 | 6000 | Null | 485 | 0.300 | 0.00 | 500.00 | 1 | Direct Laser Power Control | 30.00 | 6000 | Null | 485 | 0.300 | 0.00 | 500.00 | 1 | 0.00 | 0.00 | 0.10 | 6.00 | 0.00
N00014-001-083 |  | 3000-3p5-900-90 | 2019-05-22 | JHP | 15:44:59 | ['6700-112611', 'ROBOTWARE_6.07.1011', '6.07.01.00', 'IRB 6700-155/2.85', '6700-112611'] | 1 | 40 | 3000 | 7.670 | 72.252 |  | 3.500 | 41 | 103.32 | 90.00 | 0.900 | 3.00 | 5.00 | 7.67 | Direct Laser Power Control | 6000 | 0.20 | 0.20 | Null | 485 | 0.100 | 0.00 | 500.00 | 1 | ['Direct Laser Power Control', 'Standard Weave Shape'] | 90.00 | 3000 | Null | 3.500 | 4.00 | 0.05 | 485 | 0.900 | 0.00 | 500 | 1 | Direct Laser Power Control | 0.15 | 10.00 | 6000 | Null | 485 | 0.300 | 0.00 | 500.00 | 1 | Direct Laser Power Control | 30.00 | 6000 | Null | 485 | 0.300 | 0.00 | 500.00 | 1 | 0.00 | 0.00 | 0.10 | 6.00 | 0.00
N00014-001-084 |  | 3000-15-900-55 | 2019-05-22 | JHP | 15:51:40 | ['6700-112611', 'ROBOTWARE_6.07.1011', '6.07.01.00', 'IRB 6700-155/2.85', '6700-112611'] | 1 | 42 | 3000 | 8.975 | 10.908 |  | 15.000 | 42 | 103.32 | 55.00 | 0.900 | 3.00 | 5.00 | 8.98 | Direct Laser Power Control | 6000 | 0.20 | 0.20 | Null | 485 | 0.100 | 0.00 | 500.00 | 1 | ['Direct Laser Power Control', 'Standard Weave Shape'] | 55.00 | 3000 | Null | 15.000 | 4.00 | 0.05 | 485 | 0.900 | 0.00 | 500 | 1 | Direct Laser Power Control | 0.15 | 10.00 | 6000 | Null | 485 | 0.300 | 0.00 | 500.00 | 1 | Direct Laser Power Control | 30.00 | 6000 | Null | 485 | 0.300 | 0.00 | 500.00 | 1 | 0.00 | 0.00 | 0.10 | 6.00 | 0.00
N00014-001-085 |  | 3000-15-900-50 | 2019-05-22 | JHP | 15:56:13 | ['6700-112611', 'ROBOTWARE_6.07.1011', '6.07.01.00', 'IRB 6700-155/2.85', '6700-112611'] | 1 | 42 | 3000 | 8.076 | 10.876 |  | 15.000 | 42 | 103.32 | 50.00 | 0.900 | 3.00 | 5.00 | 8.08 | Direct Laser Power Control | 6000 | 0.20 | 0.20 | Null | 485 | 0.100 | 0.00 | 500.00 | 1 | ['Direct Laser Power Control', 'Standard Weave Shape'] | 50.00 | 3000 | Null | 15.000 | 4.00 | 0.05 | 485 | 0.900 | 0.00 | 500 | 1 | Direct Laser Power Control | 0.15 | 10.00 | 6000 | Null | 485 | 0.300 | 0.00 | 500.00 | 1 | Direct Laser Power Control | 30.00 | 6000 | Null | 485 | 0.300 | 0.00 | 500.00 | 1 | 0.00 | 0.00 | 0.10 | 6.00 | 0.00
N00014-001-086 |  | 3000-15-900-45 | 2019-05-22 | JHP | 15:59:40 | ['6700-112611', 'ROBOTWARE_6.07.1011', '6.07.01.00', 'IRB 6700-155/2.85', '6700-112611'] | 1 | 41 | 3000 | 7.699 | 10.890 |  | 15.000 | 41 | 103.32 | 45.00 | 0.900 | 3.00 | 5.00 | 7.70 | Direct Laser Power Control | 6000 | 0.20 | 0.20 | Null | 485 | 0.100 | 0.00 | 500.00 | 1 | ['Direct Laser Power Control', 'Standard Weave Shape'] | 45.00 | 3000 | Null | 15.000 | 4.00 | 0.05 | 485 | 0.900 | 0.00 | 500 | 1 | Direct Laser Power Control | 0.15 | 10.00 | 6000 | Null | 485 | 0.300 | 0.00 | 500.00 | 1 | Direct Laser Power Control | 30.00 | 6000 | Null | 485 | 0.300 | 0.00 | 500.00 | 1 | 0.00 | 0.00 | 0.10 | 6.00 | 0.00
N00014-001-087 |  | 6000-3p5-900-90 | 2019-05-23 | JHP | 11:58:51 | ['6700-112611', 'ROBOTWARE_6.07.1011', '6.07.01.00', 'IRB 6700-155/2.85', '6700-112611'] | 1 | 112 | 6000 | 10.727 | 94.183 |  | 3.500 | 74 | 115.36 | 90.00 | 0.900 | 3.00 | 5.00 | 10.73 | Direct Laser Power Control | 6000 | 0.20 | 0.20 | Null | 485 | 0.100 | 0.00 | 500.00 | 1 | ['Direct Laser Power Control', 'Standard Weave Shape'] | 90.00 | 6000 | Null | 3.500 | 4.00 | 0.05 | 485 | 0.900 | 0.00 | 500 | 1 | Direct Laser Power Control | 0.15 | 10.00 | 6000 | Null | 485 | 0.300 | 0.00 | 500.00 | 1 | Direct Laser Power Control | 30.00 | 6000 | Null | 485 | 0.300 | 0.00 | 500.00 | 1 | 0.00 | 0.00 | 0.10 | 6.00 | 0.00
N00014-001-088 |  | 6000-3p5-90-95 | 2019-05-23 | JHP | 12:25:04 | ['6700-112611', 'ROBOTWARE_6.07.1011', '6.07.01.00', 'IRB 6700-155/2.85', '6700-112611'] | 1 | 56 | 6000 | 9.576 | 37.705 |  | 3.500 | 58 | 115.36 | 95.00 | 0.900 | 3.00 | 5.00 | 9.58 | Direct Laser Power Control | 6000 | 0.20 | 0.20 | Null | 485 | 0.100 | 0.00 | 500.00 | 1 | ['Direct Laser Power Control', 'Standard Weave Shape'] | 95.00 | 6000 | Null | 3.500 | 4.00 | 0.05 | 485 | 0.900 | 0.00 | 500 | 1 | Direct Laser Power Control | 0.15 | 10.00 | 6000 | Null | 485 | 0.300 | 0.00 | 500.00 | 1 | Direct Laser Power Control | 30.00 | 6000 | Null | 485 | 0.300 | 0.00 | 500.00 | 1 | 0.00 | 0.00 | 0.10 | 6.00 | 0.00
N00014-001-089 |  | 6000-3p5-900-100 | 2019-05-23 | Jhp | 12:29:30 | ['6700-112611', 'ROBOTWARE_6.07.1011', '6.07.01.00', 'IRB 6700-155/2.85', '6700-112611'] | 1 | 52 | 6000 | 3.743 | 63.221 |  | 3.500 | 53 | 115.36 | 100.00 | 0.900 | 3.00 | 5.00 | 3.74 | Direct Laser Power Control | 6000 | 0.20 | 0.20 | Null | 485 | 0.100 | 0.00 | 500.00 | 1 | ['Direct Laser Power Control', 'Standard Weave Shape'] | 100.00 | 6000 | Null | 3.500 | 4.00 | 0.05 | 485 | 0.900 | 0.00 | 500 | 1 | Direct Laser Power Control | 0.15 | 10.00 | 6000 | Null | 485 | 0.300 | 0.00 | 500.00 | 1 | Direct Laser Power Control | 30.00 | 6000 | Null | 485 | 0.300 | 0.00 | 500.00 | 1 | 0.00 | 0.00 | 0.10 | 6.00 | 0.00
N00014-001-090 |  | 6000-3p5-900-100_2 | 2019-05-23 | JHP | 12:36:06 | ['6700-112611', 'ROBOTWARE_6.07.1011', '6.07.01.00', 'IRB 6700-155/2.85', '6700-112611'] | 1 | 48 | 6000 | 8.434 | 36.981 |  | 3.500 | 49 | 115.36 | 100.00 | 0.900 | 3.00 | 5.00 | 8.43 | Direct Laser Power Control | 6000 | 0.20 | 0.20 | Null | 485 | 0.100 | 0.00 | 500.00 | 1 | ['Direct Laser Power Control', 'Standard Weave Shape'] | 100.00 | 6000 | Null | 3.500 | 4.00 | 0.05 | 485 | 0.900 | 0.00 | 500 | 1 | Direct Laser Power Control | 0.15 | 10.00 | 6000 | Null | 485 | 0.300 | 0.00 | 500.00 | 1 | Direct Laser Power Control | 30.00 | 6000 | Null | 485 | 0.300 | 0.00 | 500.00 | 1 | 0.00 | 0.00 | 0.10 | 6.00 | 0.00
N00014-001-091 |  | 6000-3p5-900-110 | 2019-05-23 | JHP | 12:41:46 | ['6700-112611', 'ROBOTWARE_6.07.1011', '6.07.01.00', 'IRB 6700-155/2.85', '6700-112611'] | 1 | 45 | 6000 | 6.565 | 36.979 |  | 3.500 | 46 | 115.36 | 110.00 | 0.900 | 3.00 | 5.00 | 6.57 | Direct Laser Power Control | 6000 | 0.20 | 0.20 | Null | 485 | 0.100 | 0.00 | 500.00 | 1 | ['Direct Laser Power Control', 'Standard Weave Shape'] | 110.00 | 6000 | Null | 3.500 | 4.00 | 0.05 | 485 | 0.900 | 0.00 | 500 | 1 | Direct Laser Power Control | 0.15 | 10.00 | 6000 | Null | 485 | 0.300 | 0.00 | 500.00 | 1 | Direct Laser Power Control | 30.00 | 6000 | Null | 485 | 0.300 | 0.00 | 500.00 | 1 | 0.00 | 0.00 | 0.10 | 6.00 | 0.00
N00014-001-092 |  | 6000-3p5-900-120 | 2019-05-23 | JHP | 12:47:05 | ['6700-112611', 'ROBOTWARE_6.07.1011', '6.07.01.00', 'IRB 6700-155/2.85', '6700-112611'] | 1 | 43 | 6000 | 6.253 | 37.275 |  | 3.500 | 44 | 115.36 | 120.00 | 0.900 | 3.00 | 5.00 | 6.25 | Direct Laser Power Control | 6000 | 0.20 | 0.20 | Null | 485 | 0.100 | 0.00 | 500.00 | 1 | ['Direct Laser Power Control', 'Standard Weave Shape'] | 120.00 | 6000 | Null | 3.500 | 4.00 | 0.05 | 485 | 0.900 | 0.00 | 500 | 1 | Direct Laser Power Control | 0.15 | 10.00 | 6000 | Null | 485 | 0.300 | 0.00 | 500.00 | 1 | Direct Laser Power Control | 30.00 | 6000 | Null | 485 | 0.300 | 0.00 | 500.00 | 1 | 0.00 | 0.00 | 0.10 | 6.00 | 0.00
N00014-001-093 |  | 6000-3p5-900-130 | 2019-05-23 | JHP | 12:52:10 | ['6700-112611', 'ROBOTWARE_6.07.1011', '6.07.01.00', 'IRB 6700-155/2.85', '6700-112611'] | 1 | 41 | 6000 | 6.725 | 37.356 |  | 3.500 | 43 | 115.36 | 130.00 | 0.900 | 3.00 | 5.00 | 6.72 | Direct Laser Power Control | 6000 | 0.20 | 0.20 | Null | 485 | 0.100 | 0.00 | 500.00 | 1 | ['Direct Laser Power Control', 'Standard Weave Shape'] | 130.00 | 6000 | Null | 3.500 | 4.00 | 0.05 | 485 | 0.900 | 0.00 | 500 | 1 | Direct Laser Power Control | 0.15 | 10.00 | 6000 | Null | 485 | 0.300 | 0.00 | 500.00 | 1 | Direct Laser Power Control | 30.00 | 6000 | Null | 485 | 0.300 | 0.00 | 500.00 | 1 | 0.00 | 0.00 | 0.10 | 6.00 | 0.00
N00014-001-094 |  | 6000-15-900-50 | 2019-05-23 | JHP | 13:10:54 | ['6700-112611', 'ROBOTWARE_6.07.1011', '6.07.01.00', 'IRB 6700-155/2.85', '6700-112611'] | 1 | 50 | 6000 | 8.326 | 11.689 |  | 15.000 | 48 | 115.36 | 50.00 | 0.900 | 3.00 | 5.00 | 8.33 | Direct Laser Power Control | 6000 | 0.20 | 0.20 | Null | 485 | 0.100 | 0.00 | 500.00 | 1 | ['Direct Laser Power Control', 'Standard Weave Shape'] | 50.00 | 6000 | Null | 15.000 | 4.00 | 0.05 | 485 | 0.900 | 0.00 | 500 | 1 | Direct Laser Power Control | 0.15 | 10.00 | 6000 | Null | 485 | 0.300 | 0.00 | 500.00 | 1 | Direct Laser Power Control | 30.00 | 6000 | Null | 485 | 0.300 | 0.00 | 500.00 | 1 | 0.00 | 0.00 | 0.10 | 6.00 | 0.00
N00014-001-095 |  | 6000-15-900-60 | 2019-05-23 | JHP | 13:22:32 | ['6700-112611', 'ROBOTWARE_6.07.1011', '6.07.01.00', 'IRB 6700-155/2.85', '6700-112611'] | 1 | 50 | 6000 | 1.333 | 18.265 |  | 15.000 | 49 | 115.36 | 60.00 | 0.900 | 3.00 | 5.00 | 1.33 | Direct Laser Power Control | 6000 | 0.20 | 0.20 | Null | 485 | 0.100 | 0.00 | 500.00 | 1 | ['Direct Laser Power Control', 'Standard Weave Shape'] | 60.00 | 6000 | Null | 15.000 | 4.00 | 0.05 | 485 | 0.900 | 0.00 | 500 | 1 | Direct Laser Power Control | 0.15 | 10.00 | 6000 | Null | 485 | 0.300 | 0.00 | 500.00 | 1 | Direct Laser Power Control | 30.00 | 6000 | Null | 485 | 0.300 | 0.00 | 500.00 | 1 | 0.00 | 0.00 | 0.10 | 6.00 | 0.00
N00014-001-096 |  | 6000-15-900-70 | 2019-05-23 | JHP | 13:25:37 | ['6700-112611', 'ROBOTWARE_6.07.1011', '6.07.01.00', 'IRB 6700-155/2.85', '6700-112611'] | 1 | 47 | 6000 | 7.931 | 13.070 |  | 15.000 | 48 | 115.36 | 70.00 | 0.900 | 3.00 | 5.00 | 7.93 | Direct Laser Power Control | 6000 | 0.20 | 0.20 | Null | 485 | 0.100 | 0.00 | 500.00 | 1 | ['Direct Laser Power Control', 'Standard Weave Shape'] | 70.00 | 6000 | Null | 15.000 | 4.00 | 0.05 | 485 | 0.900 | 0.00 | 500 | 1 | Direct Laser Power Control | 0.15 | 10.00 | 6000 | Null | 485 | 0.300 | 0.00 | 500.00 | 1 | Direct Laser Power Control | 30.00 | 6000 | Null | 485 | 0.300 | 0.00 | 500.00 | 1 | 0.00 | 0.00 | 0.10 | 6.00 | 0.00
N00014-001-097 |  | 6000-15-900-80 | 2019-05-23 | JHP | 13:29:41 | ['6700-112611', 'ROBOTWARE_6.07.1011', '6.07.01.00', 'IRB 6700-155/2.85', '6700-112611'] | 1 | 44 | 6000 | 5.017 | 13.187 |  | 15.000 | 45 | 115.36 | 80.00 | 0.900 | 3.00 | 5.00 | 5.02 | Direct Laser Power Control | 6000 | 0.20 | 0.20 | Null | 485 | 0.100 | 0.00 | 500.00 | 1 | ['Direct Laser Power Control', 'Standard Weave Shape'] | 80.00 | 6000 | Null | 15.000 | 4.00 | 0.05 | 485 | 0.900 | 0.00 | 500 | 1 | Direct Laser Power Control | 0.15 | 10.00 | 6000 | Null | 485 | 0.300 | 0.00 | 500.00 | 1 | Direct Laser Power Control | 30.00 | 6000 | Null | 485 | 0.300 | 0.00 | 500.00 | 1 | 0.00 | 0.00 | 0.10 | 6.00 | 0.00
N00014-001-098 |  | 6000-15-900-90 | 2019-05-23 | JHP | 13:32:39 | ['6700-112611', 'ROBOTWARE_6.07.1011', '6.07.01.00', 'IRB 6700-155/2.85', '6700-112611'] | 1 | 42 | 6000 | 5.558 | 13.172 |  | 15.000 | 43 | 115.36 | 90.00 | 0.900 | 3.00 | 5.00 | 5.56 | Direct Laser Power Control | 6000 | 0.20 | 0.20 | Null | 485 | 0.100 | 0.00 | 500.00 | 1 | ['Direct Laser Power Control', 'Standard Weave Shape'] | 90.00 | 6000 | Null | 15.000 | 4.00 | 0.05 | 485 | 0.900 | 0.00 | 500 | 1 | Direct Laser Power Control | 0.15 | 10.00 | 6000 | Null | 485 | 0.300 | 0.00 | 500.00 | 1 | Direct Laser Power Control | 30.00 | 6000 | Null | 485 | 0.300 | 0.00 | 500.00 | 1 | 0.00 | 0.00 | 0.10 | 6.00 | 0.00
N00014-001-099 |  | 6000-15-900-100 | 2019-05-23 | JHP | 13:37:22 | ['6700-112611', 'ROBOTWARE_6.07.1011', '6.07.01.00', 'IRB 6700-155/2.85', '6700-112611'] | 1 | 41 | 6000 | 5.859 | 13.154 |  | 15.000 | 41 | 115.36 | 100.00 | 0.900 | 3.00 | 5.00 | 5.86 | Direct Laser Power Control | 6000 | 0.20 | 0.20 | Null | 485 | 0.100 | 0.00 | 500.00 | 1 | ['Direct Laser Power Control', 'Standard Weave Shape'] | 100.00 | 6000 | Null | 15.000 | 4.00 | 0.05 | 485 | 0.900 | 0.00 | 500 | 1 | Direct Laser Power Control | 0.15 | 10.00 | 6000 | Null | 485 | 0.300 | 0.00 | 500.00 | 1 | Direct Laser Power Control | 30.00 | 6000 | Null | 485 | 0.300 | 0.00 | 500.00 | 1 | 0.00 | 0.00 | 0.10 | 6.00 | 0.00
N00014-001-100 |  | 6000-15-900-110 | 2019-05-23 | JHP | 14:09:06 | ['6700-112611', 'ROBOTWARE_6.07.1011', '6.07.01.00', 'IRB 6700-155/2.85', '6700-112611'] | 1 | 33 | 6000 | 6.423 | 86.895 |  | 15.000 | 33 | 115.36 | 110.00 | 0.900 | 3.00 | 5.00 | 6.42 | Direct Laser Power Control | 6000 | 0.20 | 0.20 | Null | 485 | 0.100 | 0.00 | 500.00 | 1 | ['Direct Laser Power Control', 'Standard Weave Shape'] | 110.00 | 6000 | Null | 15.000 | 4.00 | 0.05 | 485 | 0.900 | 0.00 | 500 | 1 | Direct Laser Power Control | 0.15 | 10.00 | 6000 | Null | 485 | 0.300 | 0.00 | 500.00 | 1 | Direct Laser Power Control | 30.00 | 6000 | Null | 485 | 0.300 | 0.00 | 500.00 | 1 | 0.00 | 0.00 | 0.10 | 6.00 | 0.00 | builds/N00014-001-100/N00014-001-100-1.stl
N00014-001-101 |  | 3000-3p5-300-35-150 | 2019-07-17 | jhp | 13:00:57 | ['6700-112611', 'ROBOTWARE_6.07.1011', '6.07.01.00', 'IRB 6700-155/2.85', '6700-112611'] | 1 | 53 | 3000 | 10.460 | 67.739 |  | 3.500 | 52 | 106.31 | 35.00 | 0.300 | 3.00 | 5.00 | 10.46 | Direct Laser Power Control | 6000 | 0.20 | 0.20 | Null | 485 | 0.300 | 0.00 | 500.00 | 1 | ['Direct Laser Power Control', 'Standard Weave Shape'] | 35.00 | 3000 | Null | 3.500 | 4.00 | 0.05 | 485 | 0.300 | 0.00 | 500 | 1 | Direct Laser Power Control | 0.15 | 10.00 | 6000 | Null | 485 | 0.300 | 0.00 | 500.00 | 1 | Direct Laser Power Control | 30.00 | 6000 | Null | 485 | 0.300 | 0.00 | 500.00 | 1 | 0.00 | 0.00 | 0.10 | 6.00 | 0.02
N00014-001-102 |  | 3000-3p5-300-20-150 | 2019-07-17 | JHP | 13:07:47 | ['6700-112611', 'ROBOTWARE_6.07.1011', '6.07.01.00', 'IRB 6700-155/2.85', '6700-112611'] | 1 | 56 | 3000 | 2.077 | 36.833 |  | 3.500 | 56 | 106.31 | 20.00 | 0.300 | 3.00 | 5.00 | 2.08 | Direct Laser Power Control | 6000 | 0.20 | 0.20 | Null | 485 | 0.300 | 0.00 | 500.00 | 1 | ['Direct Laser Power Control', 'Standard Weave Shape'] | 20.00 | 3000 | Null | 3.500 | 4.00 | 0.05 | 485 | 0.300 | 0.00 | 500 | 1 | Direct Laser Power Control | 0.15 | 10.00 | 6000 | Null | 485 | 0.300 | 0.00 | 500.00 | 1 | Direct Laser Power Control | 30.00 | 6000 | Null | 485 | 0.300 | 0.00 | 500.00 | 1 | 0.00 | 0.00 | 0.10 | 6.00 | 0.02
N00014-001-103 |  | 3000-3p5-300-25-150 | 2019-07-17 | JHP | 13:12:39 | ['6700-112611', 'ROBOTWARE_6.07.1011', '6.07.01.00', 'IRB 6700-155/2.85', '6700-112611'] | 1 | 54 | 3000 | 2.077 | 34.814 |  | 3.500 | 54 | 106.31 | 25.00 | 0.300 | 3.00 | 5.00 | 2.08 | Direct Laser Power Control | 6000 | 0.20 | 0.20 | Null | 485 | 0.300 | 0.00 | 500.00 | 1 | ['Direct Laser Power Control', 'Standard Weave Shape'] | 25.00 | 3000 | Null | 3.500 | 4.00 | 0.05 | 485 | 0.300 | 0.00 | 500 | 1 | Direct Laser Power Control | 0.15 | 10.00 | 6000 | Null | 485 | 0.300 | 0.00 | 500.00 | 1 | Direct Laser Power Control | 30.00 | 6000 | Null | 485 | 0.300 | 0.00 | 500.00 | 1 | 0.00 | 0.00 | 0.10 | 6.00 | 0.02
N00014-001-104 |  | 3000-3p5-300-42-150 | 2019-07-17 | JHP | 13:16:41 | ['6700-112611', 'ROBOTWARE_6.07.1011', '6.07.01.00', 'IRB 6700-155/2.85', '6700-112611'] | 1 | 47 | 3000 | 2.081 | 36.701 |  | 3.500 | 47 | 106.31 | 42.00 | 0.300 | 3.00 | 5.00 | 2.08 | Direct Laser Power Control | 6000 | 0.20 | 0.20 | Null | 485 | 0.300 | 0.00 | 500.00 | 1 | ['Direct Laser Power Control', 'Standard Weave Shape'] | 42.00 | 3000 | Null | 3.500 | 4.00 | 0.05 | 485 | 0.300 | 0.00 | 500 | 1 | Direct Laser Power Control | 0.15 | 10.00 | 6000 | Null | 485 | 0.300 | 0.00 | 500.00 | 1 | Direct Laser Power Control | 30.00 | 6000 | Null | 485 | 0.300 | 0.00 | 500.00 | 1 | 0.00 | 0.00 | 0.10 | 6.00 | 0.02
N00014-001-105 |  | 3000-3p5-300-50-150 | 2019-07-17 | JHP | 13:19:51 | ['6700-112611', 'ROBOTWARE_6.07.1011', '6.07.01.00', 'IRB 6700-155/2.85', '6700-112611'] | 1 | 42 | 3000 | 2.081 | 34.468 |  | 3.500 | 42 | 106.31 | 50.00 | 0.300 | 3.00 | 5.00 | 2.08 | Direct Laser Power Control | 6000 | 0.20 | 0.20 | Null | 485 | 0.300 | 0.00 | 500.00 | 1 | ['Direct Laser Power Control', 'Standard Weave Shape'] | 50.00 | 3000 | Null | 3.500 | 4.00 | 0.05 | 485 | 0.300 | 0.00 | 500 | 1 | Direct Laser Power Control | 0.15 | 10.00 | 6000 | Null | 485 | 0.300 | 0.00 | 500.00 | 1 | Direct Laser Power Control | 30.00 | 6000 | Null | 485 | 0.300 | 0.00 | 500.00 | 1 | 0.00 | 0.00 | 0.10 | 6.00 | 0.02
N00014-001-106 |  | 3000-3p5-300-42-150_2 | 2019-07-17 | JHP | 13:29:06 | ['6700-112611', 'ROBOTWARE_6.07.1011', '6.07.01.00', 'IRB 6700-155/2.85', '6700-112611'] | 1 | 38 | 3000 | 2.077 | 37.267 |  | 3.500 | 38 | 106.31 | 42.00 | 0.300 | 3.00 | 5.00 | 2.08 | Direct Laser Power Control | 6000 | 0.20 | 0.20 | Null | 485 | 0.300 | 0.00 | 500.00 | 1 | ['Direct Laser Power Control', 'Standard Weave Shape'] | 42.00 | 3000 | Null | 3.500 | 4.00 | 0.05 | 485 | 0.300 | 0.00 | 500 | 1 | Direct Laser Power Control | 0.15 | 10.00 | 6000 | Null | 485 | 0.300 | 0.00 | 500.00 | 1 | Direct Laser Power Control | 30.00 | 6000 | Null | 485 | 0.300 | 0.00 | 500.00 | 1 | 0.00 | 0.00 | 0.10 | 6.00 | 0.02
N00014-001-107 |  | 3000-15-300-30-150 | 2019-07-17 | JHP | 13:37:20 | ['6700-112611', 'ROBOTWARE_6.07.1011', '6.07.01.00', 'IRB 6700-155/2.85', '6700-112611'] | 1 | 36 | 3000 | 29.099 | 34.697 |  | 3.500 | 36 | 106.31 | 30.00 | 0.300 | 3.00 | 5.00 | 29.10 | Direct Laser Power Control | 6000 | 0.20 | 0.20 | Null | 485 | 0.300 | 0.00 | 500.00 | 1 | ['Direct Laser Power Control', 'Standard Weave Shape'] | 30.00 | 3000 | Null | 3.500 | 4.00 | 0.05 | 485 | 0.300 | 0.00 | 500 | 1 | Direct Laser Power Control | 0.15 | 10.00 | 6000 | Null | 485 | 0.300 | 0.00 | 500.00 | 1 | Direct Laser Power Control | 30.00 | 6000 | Null | 485 | 0.300 | 0.00 | 500.00 | 1 | 0.00 | 0.00 | 0.10 | 6.00 | 0.02
N00014-001-108 |  | 3000-15-300-30-150_2 | 2019-07-17 | JHP | 13:42:46 | ['6700-112611', 'ROBOTWARE_6.07.1011', '6.07.01.00', 'IRB 6700-155/2.85', '6700-112611'] | 1 | 34 | 3000 | 2.077 | 11.489 |  | 15.000 | 34 | 106.31 | 30.00 | 0.300 | 3.00 | 5.00 | 2.08 | Direct Laser Power Control | 6000 | 0.20 | 0.20 | Null | 485 | 0.300 | 0.00 | 500.00 | 1 | ['Direct Laser Power Control', 'Standard Weave Shape'] | 30.00 | 3000 | Null | 15.000 | 4.00 | 0.05 | 485 | 0.300 | 0.00 | 500 | 1 | Direct Laser Power Control | 0.15 | 10.00 | 6000 | Null | 485 | 0.300 | 0.00 | 500.00 | 1 | Direct Laser Power Control | 30.00 | 6000 | Null | 485 | 0.300 | 0.00 | 500.00 | 1 | 0.00 | 0.00 | 0.10 | 6.00 | 0.02
N00014-001-109 |  | 3000-15-300-35-150 | 2019-07-17 | JHP | 13:48:58 | ['6700-112611', 'ROBOTWARE_6.07.1011', '6.07.01.00', 'IRB 6700-155/2.85', '6700-112611'] | 1 | 33 | 3000 | 7.169 | 11.215 |  | 15.000 | 33 | 106.31 | 35.00 | 0.300 | 3.00 | 5.00 | 7.17 | Direct Laser Power Control | 6000 | 0.20 | 0.20 | Null | 485 | 0.300 | 0.00 | 500.00 | 1 | ['Direct Laser Power Control', 'Standard Weave Shape'] | 35.00 | 3000 | Null | 15.000 | 4.00 | 0.05 | 485 | 0.300 | 0.00 | 500 | 1 | Direct Laser Power Control | 0.15 | 10.00 | 6000 | Null | 485 | 0.300 | 0.00 | 500.00 | 1 | Direct Laser Power Control | 30.00 | 6000 | Null | 485 | 0.300 | 0.00 | 500.00 | 1 | 0.00 | 0.00 | 0.10 | 6.00 | 0.02
N00014-001-110 |  | 6000-3p5-300-55-150 | 2019-07-17 | JHP | 13:52:16 | ['6700-112611', 'ROBOTWARE_6.07.1011', '6.07.01.00', 'IRB 6700-155/2.85', '6700-112611'] | 1 | 32 | 6000 | 7.425 | 34.747 |  | 3.500 | 33 | 106.31 | 55.00 | 0.300 | 3.00 | 5.00 | 7.43 | Direct Laser Power Control | 6000 | 0.20 | 0.20 | Null | 485 | 0.300 | 0.00 | 500.00 | 1 | ['Direct Laser Power Control', 'Standard Weave Shape'] | 55.00 | 6000 | Null | 3.500 | 4.00 | 0.05 | 485 | 0.300 | 0.00 | 500 | 1 | Direct Laser Power Control | 0.15 | 10.00 | 6000 | Null | 485 | 0.300 | 0.00 | 500.00 | 1 | Direct Laser Power Control | 30.00 | 6000 | Null | 485 | 0.300 | 0.00 | 500.00 | 1 | 0.00 | 0.00 | 0.10 | 6.00 | 0.02
N00014-001-111 |  | 6000-3p5-300-63-150 | 2019-07-17 | JHP | 13:55:47 | ['6700-112611', 'ROBOTWARE_6.07.1011', '6.07.01.00', 'IRB 6700-155/2.85', '6700-112611'] | 1 | 31 | 6000 | 7.496 | 34.858 |  | 3.500 | 31 | 106.31 | 63.00 | 0.300 | 3.00 | 5.00 | 7.50 | Direct Laser Power Control | 6000 | 0.20 | 0.20 | Null | 485 | 0.300 | 0.00 | 500.00 | 1 | ['Direct Laser Power Control', 'Standard Weave Shape'] | 63.00 | 6000 | Null | 3.500 | 4.00 | 0.05 | 485 | 0.300 | 0.00 | 500 | 1 | Direct Laser Power Control | 0.15 | 10.00 | 6000 | Null | 485 | 0.300 | 0.00 | 500.00 | 1 | Direct Laser Power Control | 30.00 | 6000 | Null | 485 | 0.300 | 0.00 | 500.00 | 1 | 0.00 | 0.00 | 0.10 | 6.00 | 0.02
N00014-001-112 |  | 6000-3p5-300-72-150 | 2019-07-17 | JHP | 14:07:39 | ['6700-112611', 'ROBOTWARE_6.07.1011', '6.07.01.00', 'IRB 6700-155/2.85', '6700-112611'] | 1 | 32 | 6000 | 8.899 | 34.459 |  | 3.500 | 32 | 106.15 | 72.00 | 0.300 | 3.00 | 5.00 | 8.90 | Direct Laser Power Control | 6000 | 0.20 | 0.20 | Null | 485 | 0.300 | 0.00 | 500.00 | 1 | ['Direct Laser Power Control', 'Standard Weave Shape'] | 72.00 | 6000 | Null | 3.500 | 4.00 | 0.05 | 485 | 0.300 | 0.00 | 500 | 1 | Direct Laser Power Control | 0.15 | 10.00 | 6000 | Null | 485 | 0.300 | 0.00 | 500.00 | 1 | Direct Laser Power Control | 30.00 | 6000 | Null | 485 | 0.300 | 0.00 | 500.00 | 1 | 0.00 | 0.00 | 0.10 | 6.00 | 0.02
N00014-001-113 |  | 6000-15-300-50-150 | 2019-07-17 | JHP | 14:15:15 | ['6700-112611', 'ROBOTWARE_6.07.1011', '6.07.01.00', 'IRB 6700-155/2.85', '6700-112611'] | 1 | 31 | 6000 | 2.077 | 11.323 |  | 15.000 | 31 | 106.15 | 50.00 | 0.300 | 3.00 | 5.00 | 2.08 | Direct Laser Power Control | 6000 | 0.20 | 0.20 | Null | 485 | 0.300 | 0.00 | 500.00 | 1 | ['Direct Laser Power Control', 'Standard Weave Shape'] | 50.00 | 6000 | Null | 15.000 | 4.00 | 0.05 | 485 | 0.300 | 0.00 | 500 | 1 | Direct Laser Power Control | 0.15 | 10.00 | 6000 | Null | 485 | 0.300 | 0.00 | 500.00 | 1 | Direct Laser Power Control | 30.00 | 6000 | Null | 485 | 0.300 | 0.00 | 500.00 | 1 | 0.00 | 0.00 | 0.10 | 6.00 | 0.02
N00014-001-114 |  | 6000-15-300-60-150 | 2019-07-17 | JHP | 14:21:31 | ['6700-112611', 'ROBOTWARE_6.07.1011', '6.07.01.00', 'IRB 6700-155/2.85', '6700-112611'] | 1 | 31 | 6000 | 2.077 | 11.327 |  | 15.000 | 31 | 106.15 | 60.00 | 0.300 | 3.00 | 5.00 | 2.08 | Direct Laser Power Control | 6000 | 0.20 | 0.20 | Null | 485 | 0.300 | 0.00 | 500.00 | 1 | ['Direct Laser Power Control', 'Standard Weave Shape'] | 60.00 | 6000 | Null | 15.000 | 4.00 | 0.05 | 485 | 0.300 | 0.00 | 500 | 1 | Direct Laser Power Control | 0.15 | 10.00 | 6000 | Null | 485 | 0.300 | 0.00 | 500.00 | 1 | Direct Laser Power Control | 30.00 | 6000 | Null | 485 | 0.300 | 0.00 | 500.00 | 1 | 0.00 | 0.00 | 0.10 | 6.00 | 0.02
N00014-001-115 |  | 6000-6p58-300-58p25-150 | 2019-07-17 | JHP | 14:29:03 | ['6700-112611', 'ROBOTWARE_6.07.1011', '6.07.01.00', 'IRB 6700-155/2.85', '6700-112611'] | 1 | 31 | 6000 | 10.504 | 20.384 |  | 6.580 | 31 | 106.15 | 58.25 | 0.300 | 3.00 | 5.00 | 10.50 | Direct Laser Power Control | 6000 | 0.20 | 0.20 | Null | 485 | 0.300 | 0.00 | 500.00 | 1 | ['Direct Laser Power Control', 'Standard Weave Shape'] | 58.25 | 6000 | Null | 6.580 | 4.00 | 0.05 | 485 | 0.300 | 0.00 | 500 | 1 | Direct Laser Power Control | 0.15 | 10.00 | 6000 | Null | 485 | 0.300 | 0.00 | 500.00 | 1 | Direct Laser Power Control | 30.00 | 6000 | Null | 485 | 0.300 | 0.00 | 500.00 | 1 | 0.00 | 0.00 | 0.10 | 6.00 | 0.02
N00014-001-116 |  | Auto6000-6.58-30-58.25_0 | 2019-07-17 | JHP | 15:01:09 | ['6700-112611', 'ROBOTWARE_6.07.1011', '6.07.01.00', 'IRB 6700-155/2.85', '6700-112611'] | 1 | 0 | 6000 | 2.081 | 20.416 |  | 6.580 | 0 | 106.15 | 58.25 | 0.300 | 3.00 | 5.00 | 2.08 | Direct Laser Power Control | 6000 | 0.20 | 0.20 | Null | 485 | 0.300 | 0.00 | 500.00 | 1 | ['Direct Laser Power Control', 'Standard Weave Shape'] | 58.25 | 6000 | Null | 6.580 | 4.00 | 0.05 | 485 | 0.300 | 0.00 | 500 | 1 | Direct Laser Power Control | 0.15 | 10.00 | 6000 | Null | 485 | 0.300 | 0.00 | 500.00 | 1 | Direct Laser Power Control | 30.00 | 6000 | Null | 485 | 0.300 | 0.00 | 500.00 | 1 | 0.00 | 0.00 | 0.10 | 6.00 | 0.02
N00014-002-A01 |  | 6000-6.58-300-58.25 | 2019-08-02 | JHP & JGF | 12:43:04 | ['6700-112611', 'ROBOTWARE_6.07.1011', '6.07.01.00', 'IRB 6700-155/2.85', '6700-112611'] | 1 | 44 | 6000 | 0.000 | 0.000 |  | 6.580 | 70 | 0.00 | 58.25 | 0.300 | 3.00 | 5.00 | 0.00 | Direct Laser Power Control | 6000 | 0.20 | 0.20 | Null | 485 | 0.300 | 0.00 | 500.00 | 1 | ['Direct Laser Power Control', 'Standard Weave Shape'] | 58.25 | 6000 | Null | 6.580 | 4.00 | 0.05 | 485 | 0.300 | 0.00 | 500 | 1 | Direct Laser Power Control | 0.15 | 10.00 | 6000 | Null | 485 | 0.300 | 0.00 | 500.00 | 1 | Direct Laser Power Control | 30.00 | 6000 | Null | 485 | 0.300 | 0.00 | 500.00 | 1 | 0.00 | 0.00 | 0.10 | 6.00 | 0.02 | builds/N00014-002-A01/N00014-002-A01.stl
N00014-002-A02 |  | 6000-6.58-300-58.25 | 2019-08-02 | JHP & JGF | 15:49:45 | ['6700-112611', 'ROBOTWARE_6.07.1011', '6.07.01.00', 'IRB 6700-155/2.85', '6700-112611'] | 1 | 39 | 6000 | 0.000 | 0.000 |  | 6.580 | 37 | 0.00 | 58.25 | 0.300 | 3.00 | 5.00 | 0.00 | Direct Laser Power Control | 6000 | 0.20 | 0.20 | Null | 485 | 0.300 | 0.00 | 500.00 | 1 | ['Direct Laser Power Control', 'Standard Weave Shape'] | 58.25 | 6000 | Null | 6.580 | 4.00 | 0.05 | 485 | 0.300 | 0.00 | 500 | 1 | Direct Laser Power Control | 0.15 | 10.00 | 6000 | Null | 485 | 0.300 | 0.00 | 500.00 | 1 | Direct Laser Power Control | 30.00 | 6000 | Null | 485 | 0.300 | 0.00 | 500.00 | 1 | 0.00 | 0.00 | 0.10 | 6.00 | 0.02 | builds/N00014-002-A02/N00014-002-A02.stl
N00014-002-A03 |  | 6000-6.58-300-58.25 | 2019-08-02 | JHP & JGF | 16:37:32 | ['6700-112611', 'ROBOTWARE_6.07.1011', '6.07.01.00', 'IRB 6700-155/2.85', '6700-112611'] | 1 | 37 | 6000 | 0.000 | 0.000 |  | 6.580 | 43 | 0.00 | 58.25 | 0.300 | 3.00 | 5.00 | 0.00 | Direct Laser Power Control | 6000 | 0.20 | 0.20 | Null | 485 | 0.300 | 0.00 | 500.00 | 1 | ['Direct Laser Power Control', 'Standard Weave Shape'] | 58.25 | 6000 | Null | 6.580 | 4.00 | 0.05 | 485 | 0.300 | 0.00 | 500 | 1 | Direct Laser Power Control | 0.15 | 10.00 | 6000 | Null | 485 | 0.300 | 0.00 | 500.00 | 1 | Direct Laser Power Control | 30.00 | 6000 | Null | 485 | 0.300 | 0.00 | 500.00 | 1 | 0.00 | 0.00 | 0.10 | 6.00 | 0.02 | builds/N00014-002-A03/N00014-002-A03.stl
N00014-002-A04 |  | 6000-6.58-300-58.25 | 2019-08-02 | JHP & JGF | 14:03:36 | ['6700-112611', 'ROBOTWARE_6.07.1011', '6.07.01.00', 'IRB 6700-155/2.85', '6700-112611'] | 1 | 58 | 6000 | 0.000 | 0.000 |  | 6.580 | 64 | 0.00 | 58.25 | 0.300 | 3.00 | 5.00 | 0.00 | Direct Laser Power Control | 6000 | 0.20 | 0.20 | Null | 485 | 0.300 | 0.00 | 500.00 | 1 | ['Direct Laser Power Control', 'Standard Weave Shape'] | 58.25 | 6000 | Null | 6.580 | 4.00 | 0.05 | 485 | 0.300 | 0.00 | 500 | 1 | Direct Laser Power Control | 0.15 | 10.00 | 6000 | Null | 485 | 0.300 | 0.00 | 500.00 | 1 | Direct Laser Power Control | 30.00 | 6000 | Null | 485 | 0.300 | 0.00 | 500.00 | 1 | 0.00 | 0.00 | 0.10 | 6.00 | 0.02 | builds/N00014-002-A04/N00014-002-A04.stl
N00014-002-A05 |  | 3000-2.00-150-25.80 | 2019-08-09 | JHP & JGF | 13:39:26 | ['6700-112611', 'ROBOTWARE_6.07.1011', '6.07.01.00', 'IRB 6700-155/2.85', '6700-112611'] | 1 | 14 | 3000 | 0.000 | 0.000 |  | 2.000 | 23 | 0.00 | 25.80 | 0.150 | 3.00 | 5.00 | 0.00 | Direct Laser Power Control | 6000 | 0.20 | 0.20 | Null | 485 | 0.300 | 0.00 | 500.00 | 1 | ['Direct Laser Power Control', 'Standard Weave Shape'] | 25.80 | 3000 | Null | 2.000 | 4.00 | 0.05 | 485 | 0.150 | 0.00 | 500 | 1 | Direct Laser Power Control | 0.15 | 10.00 | 6000 | Null | 485 | 0.300 | 0.00 | 500.00 | 1 | Direct Laser Power Control | 30.00 | 6000 | Null | 485 | 0.300 | 0.00 | 500.00 | 1 | 0.00 | 0.00 | 0.10 | 6.00 | 0.02 | builds/N00014-002-A05/N00014-002-A05.stl
N00014-002-A06 |  | 3000-3.50-150-25.10 | 2019-08-09 | JHP & JGF | 14:53:09 | ['6700-112611', 'ROBOTWARE_6.07.1011', '6.07.01.00', 'IRB 6700-155/2.85', '6700-112611'] | 1 | 13 | 3000 | 0.000 | 0.000 |  | 3.500 | 26 | 0.00 | 25.10 | 0.150 | 3.00 | 5.00 | 0.00 | Direct Laser Power Control | 6000 | 0.20 | 0.20 | Null | 485 | 0.300 | 0.00 | 500.00 | 1 | ['Direct Laser Power Control', 'Standard Weave Shape'] | 25.10 | 3000 | Null | 3.500 | 4.00 | 0.05 | 485 | 0.150 | 0.00 | 500 | 1 | Direct Laser Power Control | 0.15 | 10.00 | 6000 | Null | 485 | 0.300 | 0.00 | 500.00 | 1 | Direct Laser Power Control | 30.00 | 6000 | Null | 485 | 0.300 | 0.00 | 500.00 | 1 | 0.00 | 0.00 | 0.10 | 6.00 | 0.02 | builds/N00014-002-A06/N00014-002-A06.stl
N00014-002-A07 |  | 6000-5.00-300-60.10 | 2019-08-09 | JHP & JGF | 15:51:54 | ['6700-112611', 'ROBOTWARE_6.07.1011', '6.07.01.00', 'IRB 6700-155/2.85', '6700-112611'] | 1 | 7 | 6000 | 0.000 | 0.000 |  | 5.000 | 18 | 0.00 | 60.10 | 0.300 | 3.00 | 5.00 | 0.00 | Direct Laser Power Control | 6000 | 0.20 | 0.20 | Null | 485 | 0.300 | 0.00 | 500.00 | 1 | ['Direct Laser Power Control', 'Standard Weave Shape'] | 60.10 | 6000 | Null | 5.000 | 4.00 | 0.05 | 485 | 0.300 | 0.00 | 500 | 1 | Direct Laser Power Control | 0.15 | 10.00 | 6000 | Null | 485 | 0.300 | 0.00 | 500.00 | 1 | Direct Laser Power Control | 30.00 | 6000 | Null | 485 | 0.300 | 0.00 | 500.00 | 1 | 0.00 | 0.00 | 0.10 | 6.00 | 0.02 | builds/N00014-002-A07/N00014-002-A07.stl
N00014-002-A08 |  | 6000-5.00-300-53.90 | 2019-08-15 | JHP | 13:32:15 | ['6700-112611', 'ROBOTWARE_6.07.1011', '6.07.01.00', 'IRB 6700-155/2.85', '6700-112611'] | 1 | 34 | 6000 | 0.000 | 0.000 |  | 5.000 | 44 | 0.00 | 53.90 | 0.300 | 3.00 | 5.00 | 0.00 | Direct Laser Power Control | 6000 | 0.20 | 0.20 | Null | 485 | 0.300 | 0.00 | 500.00 | 1 | ['Direct Laser Power Control', 'Standard Weave Shape'] | 53.90 | 6000 | Null | 5.000 | 4.00 | 0.05 | 485 | 0.300 | 0.00 | 500 | 1 | Direct Laser Power Control | 0.15 | 10.00 | 6000 | Null | 485 | 0.300 | 0.00 | 500.00 | 1 | Direct Laser Power Control | 30.00 | 6000 | Null | 485 | 0.300 | 0.00 | 500.00 | 1 | 0.00 | 0.00 | 0.10 | 6.00 | 0.02 | builds/N00014-002-A08/N00014-002-A08.stl
N00014-002-A09 |  | 6000-10.00-500-56.80 | 2019-08-15 | JHP | 14:35:15 | ['6700-112611', 'ROBOTWARE_6.07.1011', '6.07.01.00', 'IRB 6700-155/2.85', '6700-112611'] | 1 | 27 | 6000 | 0.000 | 0.000 |  | 10.000 | 47 | 0.00 | 56.80 | 0.500 | 3.00 | 5.00 | 0.00 | Direct Laser Power Control | 6000 | 0.20 | 0.20 | Null | 485 | 0.300 | 0.00 | 500.00 | 1 | ['Direct Laser Power Control', 'Standard Weave Shape'] | 56.80 | 6000 | Null | 10.000 | 4.00 | 0.05 | 485 | 0.500 | 0.00 | 500 | 1 | Direct Laser Power Control | 0.15 | 10.00 | 6000 | Null | 485 | 0.300 | 0.00 | 500.00 | 1 | Direct Laser Power Control | 30.00 | 6000 | Null | 485 | 0.300 | 0.00 | 500.00 | 1 | 0.00 | 0.00 | 0.10 | 6.00 | 0.02 | builds/N00014-002-A09/N00014-002-A09.stl
N00014-002-A10 |  | 6000-15.00-300-51.40 | 2019-08-15 | JHP | 15:13:05 | ['6700-112611', 'ROBOTWARE_6.07.1011', '6.07.01.00', 'IRB 6700-155/2.85', '6700-112611'] | 1 | 32 | 6000 | 0.000 | 0.000 |  | 15.000 | 33 | 0.00 | 51.40 | 0.300 | 3.00 | 5.00 | 0.00 | Direct Laser Power Control | 6000 | 0.20 | 0.20 | Null | 485 | 0.300 | 0.00 | 500.00 | 1 | ['Direct Laser Power Control', 'Standard Weave Shape'] | 51.40 | 6000 | Null | 15.000 | 4.00 | 0.05 | 485 | 0.300 | 0.00 | 500 | 1 | Direct Laser Power Control | 0.15 | 10.00 | 6000 | Null | 485 | 0.300 | 0.00 | 500.00 | 1 | Direct Laser Power Control | 30.00 | 6000 | Null | 485 | 0.300 | 0.00 | 500.00 | 1 | 0.00 | 0.00 | 0.10 | 6.00 | 0.02 | builds/N00014-002-A10/N00014-002-A10.stl
N00014-002-001 |  | 3000-3.50-300-35.00 | 2019-08-26 | JHP | 14:27:04 | ['6700-112611', 'ROBOTWARE_6.07.1011', '6.07.01.00', 'IRB 6700-155/2.85', '6700-112611'] | 1 | 42 | 3000 | 0.000 | 0.000 |  | 3.500 | 44 | 0.00 | 35.00 | 0.300 | 3.00 | 5.00 | 0.00 | Direct Laser Power Control | 6000 | 0.20 | 0.20 | Null | 485 | 0.300 | 0.00 | 500.00 | 1 | ['Direct Laser Power Control', 'Standard Weave Shape'] | 35.00 | 3000 | Null | 3.500 | 4.00 | 0.05 | 485 | 0.300 | 0.00 | 500 | 1 | Direct Laser Power Control | 0.15 | 10.00 | 6000 | Null | 485 | 0.300 | 0.00 | 500.00 | 1 | Direct Laser Power Control | 30.00 | 6000 | Null | 485 | 0.300 | 0.00 | 500.00 | 1 | 0.00 | 0.00 | 0.10 | 6.00 | 0.02 | builds/N00014-002-001/N00014-002-001.stl
N00014-002-002 |  | 3000-3.50-300-50.00 | 2019-08-26 | JHP | 15:08:16 | ['6700-112611', 'ROBOTWARE_6.07.1011', '6.07.01.00', 'IRB 6700-155/2.85', '6700-112611'] | 1 | 37 | 3000 | 0.000 | 0.000 |  | 3.500 | 42 | 0.00 | 50.00 | 0.300 | 3.00 | 5.00 | 0.00 | Direct Laser Power Control | 6000 | 0.20 | 0.20 | Null | 485 | 0.300 | 0.00 | 500.00 | 1 | ['Direct Laser Power Control', 'Standard Weave Shape'] | 50.00 | 3000 | Null | 3.500 | 4.00 | 0.05 | 485 | 0.300 | 0.00 | 500 | 1 | Direct Laser Power Control | 0.15 | 10.00 | 6000 | Null | 485 | 0.300 | 0.00 | 500.00 | 1 | Direct Laser Power Control | 30.00 | 6000 | Null | 485 | 0.300 | 0.00 | 500.00 | 1 | 0.00 | 0.00 | 0.10 | 6.00 | 0.02 | builds/N00014-002-002/N00014-002-002.stl
N00014-002-003 |  | 3000-3.50-600-40.00 | 2019-08-26 | JHP | 16:49:06 | ['6700-112611', 'ROBOTWARE_6.07.1011', '6.07.01.00', 'IRB 6700-155/2.85', '6700-112611'] | 1 | 30 | 3000 | 0.000 | 0.000 |  | 3.500 | 34 | 0.00 | 40.00 | 0.600 | 3.00 | 5.00 | 0.00 | Direct Laser Power Control | 6000 | 0.20 | 0.20 | Null | 485 | 0.300 | 0.00 | 500.00 | 1 | ['Direct Laser Power Control', 'Standard Weave Shape'] | 40.00 | 3000 | Null | 3.500 | 4.00 | 0.05 | 485 | 0.600 | 0.00 | 500 | 1 | Direct Laser Power Control | 0.15 | 10.00 | 6000 | Null | 485 | 0.300 | 0.00 | 500.00 | 1 | Direct Laser Power Control | 30.00 | 6000 | Null | 485 | 0.300 | 0.00 | 500.00 | 1 | 0.00 | 0.00 | 0.10 | 6.00 | 0.02 | builds/N00014-002-003/N00014-002-003.stl
N00014-002-004 |  | 3000-3.50-600-50.00 | 2019-08-26 | JHP | 19:05:35 | ['6700-112611', 'ROBOTWARE_6.07.1011', '6.07.01.00', 'IRB 6700-155/2.85', '6700-112611'] | 1 | 28 | 3000 | 0.000 | 0.000 |  | 3.500 | 34 | 0.00 | 50.00 | 0.600 | 3.00 | 5.00 | 0.00 | Direct Laser Power Control | 6000 | 0.20 | 0.20 | Null | 485 | 0.300 | 0.00 | 500.00 | 1 | ['Direct Laser Power Control', 'Standard Weave Shape'] | 50.00 | 3000 | Null | 3.500 | 4.00 | 0.05 | 485 | 0.600 | 0.00 | 500 | 1 | Direct Laser Power Control | 0.15 | 10.00 | 6000 | Null | 485 | 0.300 | 0.00 | 500.00 | 1 | Direct Laser Power Control | 30.00 | 6000 | Null | 485 | 0.300 | 0.00 | 500.00 | 1 | 0.00 | 0.00 | 0.10 | 6.00 | 0.02 | builds/N00014-002-004/N00014-002-004.stl
N00014-002-005 |  | 3000-15.00-300-30.00 | 2019-08-26 | JHP | 19:33:13 | ['6700-112611', 'ROBOTWARE_6.07.1011', '6.07.01.00', 'IRB 6700-155/2.85', '6700-112611'] | 1 | 24 | 3000 | 0.000 | 0.000 |  | 15.000 | 30 | 0.00 | 30.00 | 0.300 | 3.00 | 5.00 | 0.00 | Direct Laser Power Control | 6000 | 0.20 | 0.20 | Null | 485 | 0.300 | 0.00 | 500.00 | 1 | ['Direct Laser Power Control', 'Standard Weave Shape'] | 30.00 | 3000 | Null | 15.000 | 4.00 | 0.05 | 485 | 0.300 | 0.00 | 500 | 1 | Direct Laser Power Control | 0.15 | 10.00 | 6000 | Null | 485 | 0.300 | 0.00 | 500.00 | 1 | Direct Laser Power Control | 30.00 | 6000 | Null | 485 | 0.300 | 0.00 | 500.00 | 1 | 0.00 | 0.00 | 0.10 | 6.00 | 0.02 | builds/N00014-002-005/N00014-002-005.stl
N00014-002-009 |  | 6000-3.50-300-45.00 | 2019-08-26 | JHP | 20:43:58 | ['6700-112611', 'ROBOTWARE_6.07.1011', '6.07.01.00', 'IRB 6700-155/2.85', '6700-112611'] | 1 | 21 | 6000 | 0.000 | 0.000 |  | 3.500 | 26 | 0.00 | 45.00 | 0.300 | 3.00 | 5.00 | 0.00 | Direct Laser Power Control | 6000 | 0.20 | 0.20 | Null | 485 | 0.300 | 0.00 | 500.00 | 1 | ['Direct Laser Power Control', 'Standard Weave Shape'] | 45.00 | 6000 | Null | 3.500 | 4.00 | 0.05 | 485 | 0.300 | 0.00 | 500 | 1 | Direct Laser Power Control | 0.15 | 10.00 | 6000 | Null | 485 | 0.300 | 0.00 | 500.00 | 1 | Direct Laser Power Control | 30.00 | 6000 | Null | 485 | 0.300 | 0.00 | 500.00 | 1 | 0.00 | 0.00 | 0.10 | 6.00 | 0.02 | builds/N00014-002-009/N00014-002-009.stl
N00014-002-011 |  | 6000-3.50-600-75.00 | 2019-08-27 | JHP | 11:37:35 | ['6700-112611', 'ROBOTWARE_6.07.1011', '6.07.01.00', 'IRB 6700-155/2.85', '6700-112611'] | 1 | 44 | 6000 | 0.000 | 0.000 |  | 3.500 | 31 | 0.00 | 75.00 | 0.600 | 3.00 | 5.00 | 0.00 | Direct Laser Power Control | 6000 | 0.20 | 0.20 | Null | 485 | 0.300 | 0.00 | 500.00 | 1 | ['Direct Laser Power Control', 'Standard Weave Shape'] | 75.00 | 6000 | Null | 3.500 | 4.00 | 0.05 | 485 | 0.600 | 0.00 | 500 | 1 | Direct Laser Power Control | 0.15 | 10.00 | 6000 | Null | 485 | 0.300 | 0.00 | 500.00 | 1 | Direct Laser Power Control | 30.00 | 6000 | Null | 485 | 0.300 | 0.00 | 500.00 | 1 | 0.00 | 0.00 | 0.10 | 6.00 | 0.02 | builds/N00014-002-011/N00014-002-011.stl
N00014-002-013 |  | 6000-6.60-300-47.00 | 2019-08-27 | JHP | 13:35:16 | ['6700-112611', 'ROBOTWARE_6.07.1011', '6.07.01.00', 'IRB 6700-155/2.85', '6700-112611'] | 1 | 11 | 6000 | 0.000 | 0.000 |  | 6.600 | 18 | 0.00 | 47.00 | 0.300 | 3.00 | 5.00 | 0.00 | Direct Laser Power Control | 6000 | 0.20 | 0.20 | Null | 485 | 0.300 | 0.00 | 500.00 | 1 | ['Direct Laser Power Control', 'Standard Weave Shape'] | 47.00 | 6000 | Null | 6.600 | 4.00 | 0.05 | 485 | 0.300 | 0.00 | 500 | 1 | Direct Laser Power Control | 0.15 | 10.00 | 6000 | Null | 485 | 0.300 | 0.00 | 500.00 | 1 | Direct Laser Power Control | 30.00 | 6000 | Null | 485 | 0.300 | 0.00 | 500.00 | 1 | 0.00 | 0.00 | 0.10 | 6.00 | 0.02 | builds/N00014-002-013/N00014-002-013.stl
N00014-002-014 |  | 6000-15.00-300-55.00 | 2019-08-27 | JHP | 14:32:38 | ['6700-112611', 'ROBOTWARE_6.07.1011', '6.07.01.00', 'IRB 6700-155/2.85', '6700-112611'] | 1 | 18 | 6000 | 0.000 | 0.000 |  | 15.000 | 21 | 0.00 | 55.00 | 0.300 | 3.00 | 5.00 | 0.00 | Direct Laser Power Control | 6000 | 0.20 | 0.20 | Null | 485 | 0.300 | 0.00 | 500.00 | 1 | ['Direct Laser Power Control', 'Standard Weave Shape'] | 55.00 | 6000 | Null | 15.000 | 4.00 | 0.05 | 485 | 0.300 | 0.00 | 500 | 1 | Direct Laser Power Control | 0.15 | 10.00 | 6000 | Null | 485 | 0.300 | 0.00 | 500.00 | 1 | Direct Laser Power Control | 30.00 | 6000 | Null | 485 | 0.300 | 0.00 | 500.00 | 1 | 0.00 | 0.00 | 0.10 | 6.00 | 0.02 | builds/N00014-002-014/N00014-002-014.stl
N00014-002-16A |  | 6000-12.00-450-55.00 | 2019-08-27 | JHP | 15:16:48 | ['6700-112611', 'ROBOTWARE_6.07.1011', '6.07.01.00', 'IRB 6700-155/2.85', '6700-112611'] | 1 | 14 | 6000 | 0.000 | 0.000 |  | 12.000 | 22 | 0.00 | 55.00 | 0.450 | 3.00 | 5.00 | 0.00 | Direct Laser Power Control | 6000 | 0.20 | 0.20 | Null | 485 | 0.300 | 0.00 | 500.00 | 1 | ['Direct Laser Power Control', 'Standard Weave Shape'] | 55.00 | 6000 | Null | 12.000 | 4.00 | 0.05 | 485 | 0.450 | 0.00 | 500 | 1 | Direct Laser Power Control | 0.15 | 10.00 | 6000 | Null | 485 | 0.300 | 0.00 | 500.00 | 1 | Direct Laser Power Control | 30.00 | 6000 | Null | 485 | 0.300 | 0.00 | 500.00 | 1 | 0.00 | 0.00 | 0.10 | 6.00 | 0.02 | builds/N00014-002-016/N00014-002-016A.stl
N00014-002-018 |  | 3000-5.00-0-19.36 | 2019-08-27 | JHP | 19:21:17 | ['6700-112611', 'ROBOTWARE_6.07.1011', '6.07.01.00', 'IRB 6700-155/2.85', '6700-112611'] | 1 | 10 | 3000 | 0.000 | 0.000 |  | 5.000 | 47 | 0.00 | 19.36 | 0.000 | 3.00 | 5.00 | 0.00 | Direct Laser Power Control | 6000 | 0.20 | 0.20 | Null | 485 | 0.000 | 0.00 | 500.00 | 1 | ['Direct Laser Power Control', 'Standard Weave Shape'] | 19.36 | 3000 | Null | 5.000 | 4.00 | 0.05 | 485 | 0.000 | 0.00 | 500 | 1 | Direct Laser Power Control | 0.15 | 19.36 | 6000 | Null | 485 | 0.000 | 0.00 | 500.00 | 1 | Direct Laser Power Control | 19.36 | 6000 | Null | 485 | 0.000 | 0.00 | 500.00 | 1 | 0.00 | 0.00 | 0.10 | 6.00 | 0.02 | builds/N00014-002-018/N00014-002-018.stl
N00014-002-019 |  | 3000-7.50-0-15.45 | 2019-08-27 | JHP | 19:38:59 | ['6700-112611', 'ROBOTWARE_6.07.1011', '6.07.01.00', 'IRB 6700-155/2.85', '6700-112611'] | 1 | 17 | 3000 | 0.000 | 0.000 |  | 7.500 | 12 | 0.00 | 15.45 | 0.000 | 3.00 | 5.00 | 0.00 | Direct Laser Power Control | 6000 | 0.20 | 0.20 | Null | 485 | 0.000 | 0.00 | 500.00 | 1 | ['Direct Laser Power Control', 'Standard Weave Shape'] | 15.45 | 3000 | Null | 7.500 | 4.00 | 0.05 | 485 | 0.000 | 0.00 | 500 | 1 | Direct Laser Power Control | 0.15 | 15.45 | 6000 | Null | 485 | 0.000 | 0.00 | 500.00 | 1 | Direct Laser Power Control | 15.45 | 6000 | Null | 485 | 0.000 | 0.00 | 500.00 | 1 | 0.00 | 0.00 | 0.10 | 6.00 | 0.02 | builds/N00014-002-019/N00014-002-019.stl
N00014-002-021 |  | 4500-2.00-100-29.68 | 2019-08-29 | JHP | 12:44:17 | ['6700-112611', 'ROBOTWARE_6.07.1011', '6.07.01.00', 'IRB 6700-155/2.85', '6700-112611'] | 1 | 40 | 4500 | 0.000 | 0.000 |  | 2.000 | 53 | 0.00 | 29.68 | 0.100 | 3.00 | 5.00 | 0.00 | Direct Laser Power Control | 6000 | 0.50 | 0.20 | Null | 485 | 0.000 | 0.00 | 500.00 | 1 | ['Direct Laser Power Control', 'Standard Weave Shape'] | 29.68 | 4500 | Null | 2.000 | 4.00 | 0.05 | 485 | 0.100 | 0.00 | 500 | 1 | Direct Laser Power Control | 0.15 | 29.68 | 6000 | Null | 485 | 0.100 | 0.00 | 500.00 | 1 | Direct Laser Power Control | 29.68 | 6000 | Null | 485 | 0.100 | 0.00 | 500.00 | 1 | 0.00 | 0.00 | 0.10 | 6.00 | 0.02 | builds/N00014-002-021/N00014-002-021.stl
N00014-002-022 |  | 4500-3.50-100-31.69 | 2019-08-29 | JHP | 13:45:37 | ['6700-112611', 'ROBOTWARE_6.07.1011', '6.07.01.00', 'IRB 6700-155/2.85', '6700-112611'] | 1 | 18 | 4500 | 0.000 | 0.000 |  | 3.500 | 37 | 0.00 | 31.69 | 0.100 | 3.00 | 5.00 | 0.00 | Direct Laser Power Control | 6000 | 0.50 | 0.20 | Null | 485 | 0.000 | 0.00 | 500.00 | 1 | ['Direct Laser Power Control', 'Standard Weave Shape'] | 31.69 | 4500 | Null | 3.500 | 4.00 | 0.05 | 485 | 0.100 | 0.00 | 500 | 1 | Direct Laser Power Control | 0.15 | 31.69 | 6000 | Null | 485 | 0.100 | 0.00 | 500.00 | 1 | Direct Laser Power Control | 31.69 | 6000 | Null | 485 | 0.100 | 0.00 | 500.00 | 1 | 0.00 | 0.00 | 0.10 | 6.00 | 0.02 | builds/N00014-002-022/N00014-002-022.stl
N00014-002-023 |  | 4500-5.00-0-30.79 | 2019-08-29 | JHP | 14:27:59 | ['6700-112611', 'ROBOTWARE_6.07.1011', '6.07.01.00', 'IRB 6700-155/2.85', '6700-112611'] | 1 | 22 | 4500 | 0.000 | 0.000 |  | 5.000 | 26 | 0.00 | 30.79 | 0.000 | 3.00 | 5.00 | 0.00 | Direct Laser Power Control | 6000 | 0.50 | 0.20 | Null | 485 | 0.000 | 0.00 | 500.00 | 1 | ['Direct Laser Power Control', 'Standard Weave Shape'] | 30.79 | 4500 | Null | 5.000 | 4.00 | 0.05 | 485 | 0.000 | 0.00 | 500 | 1 | Direct Laser Power Control | 0.15 | 30.79 | 6000 | Null | 485 | 0.000 | 0.00 | 500.00 | 1 | Direct Laser Power Control | 30.79 | 6000 | Null | 485 | 0.000 | 0.00 | 500.00 | 1 | 0.00 | 0.00 | 0.10 | 6.00 | 0.02 | builds/N00014-002-023/N00014-002-023.stl
N00014-002-025 |  | 4500-5.00-150-34.34 | 2019-08-29 | JHP | 16:34:00 | ['6700-112611', 'ROBOTWARE_6.07.1011', '6.07.01.00', 'IRB 6700-155/2.85', '6700-112611'] | 1 | 12 | 4500 | 0.000 | 0.000 |  | 5.000 | 19 | 0.00 | 34.34 | 0.150 | 3.00 | 5.00 | 0.00 | Direct Laser Power Control | 6000 | 0.50 | 0.20 | Null | 485 | 0.000 | 0.00 | 500.00 | 1 | ['Direct Laser Power Control', 'Standard Weave Shape'] | 34.34 | 4500 | Null | 5.000 | 4.00 | 0.05 | 485 | 0.150 | 0.00 | 500 | 1 | Direct Laser Power Control | 0.15 | 34.34 | 6000 | Null | 485 | 0.150 | 0.00 | 500.00 | 1 | Direct Laser Power Control | 34.34 | 6000 | Null | 485 | 0.150 | 0.00 | 500.00 | 1 | 0.00 | 0.00 | 0.10 | 6.00 | 0.02 | builds/N00014-002-025/N00014-002-025.stl
N00014-002-024 | [66 empty] | builds/N00014-002-024/N00014-002-024.stl
N00014-002-026 |  | 4500-5.00-300-50.65 | 2019-08-29 | JHP | 17:02:58 | ['6700-112611', 'ROBOTWARE_6.07.1011', '6.07.01.00', 'IRB 6700-155/2.85', '6700-112611'] | 1 | 16 | 4500 | 0.000 | 0.000 |  | 5.000 | 16 | 0.00 | 50.65 | 0.300 | 3.00 | 5.00 | 0.00 | Direct Laser Power Control | 6000 | 0.50 | 0.20 | Null | 485 | 0.000 | 0.00 | 500.00 | 1 | ['Direct Laser Power Control', 'Standard Weave Shape'] | 50.65 | 4500 | Null | 5.000 | 4.00 | 0.05 | 485 | 0.300 | 0.00 | 500 | 1 | Direct Laser Power Control | 0.15 | 50.65 | 6000 | Null | 485 | 0.300 | 0.00 | 500.00 | 1 | Direct Laser Power Control | 50.65 | 6000 | Null | 485 | 0.300 | 0.00 | 500.00 | 1 | 0.00 | 0.00 | 0.10 | 6.00 | 0.02 | builds/N00014-002-026/N00014-002-026.stl
N00014-002-027 |  | 4500-10.00-300-51.38 | 2019-08-29 | JHP | 17:42:11 | ['6700-112611', 'ROBOTWARE_6.07.1011', '6.07.01.00', 'IRB 6700-155/2.85', '6700-112611'] | 1 | 18 | 4500 | 0.000 | 0.000 |  | 10.000 | 24 | 0.00 | 51.38 | 0.300 | 3.00 | 5.00 | 0.00 | Direct Laser Power Control | 6000 | 0.50 | 0.20 | Null | 485 | 0.000 | 0.00 | 500.00 | 1 | ['Direct Laser Power Control', 'Standard Weave Shape'] | 51.38 | 4500 | Null | 10.000 | 4.00 | 0.05 | 485 | 0.300 | 0.00 | 500 | 1 | Direct Laser Power Control | 0.15 | 51.38 | 6000 | Null | 485 | 0.300 | 0.00 | 500.00 | 1 | Direct Laser Power Control | 51.38 | 6000 | Null | 485 | 0.300 | 0.00 | 500.00 | 1 | 0.00 | 0.00 | 0.10 | 6.00 | 0.02 | builds/N00014-002-027/N00014-002-027.stl
N00014-002-028 |  | 4500-12.00-300-52.89 | 2019-08-29 | JHP | 18:13:22 | ['6700-112611', 'ROBOTWARE_6.07.1011', '6.07.01.00', 'IRB 6700-155/2.85', '6700-112611'] | 1 | 25 | 4500 | 0.000 | 0.000 |  | 12.000 | 26 | 0.00 | 52.89 | 0.300 | 3.00 | 5.00 | 0.00 | Direct Laser Power Control | 6000 | 0.50 | 0.20 | Null | 485 | 0.000 | 0.00 | 500.00 | 1 | ['Direct Laser Power Control', 'Standard Weave Shape'] | 52.89 | 4500 | Null | 12.000 | 4.00 | 0.05 | 485 | 0.300 | 0.00 | 500 | 1 | Direct Laser Power Control | 0.15 | 52.89 | 6000 | Null | 485 | 0.300 | 0.00 | 500.00 | 1 | Direct Laser Power Control | 52.89 | 6000 | Null | 485 | 0.300 | 0.00 | 500.00 | 1 | 0.00 | 0.00 | 0.10 | 6.00 | 0.02 | builds/N00014-002-028/N00014-002-028.stl
N00014-002-030 |  | 3000-2.00-0-16.98 | 2019-08-29 | JHP | 20:05:01 | ['6700-112611', 'ROBOTWARE_6.07.1011', '6.07.01.00', 'IRB 6700-155/2.85', '6700-112611'] | 1 | 10 | 3000 | 0.000 | 0.000 |  | 2.000 | 25 | 0.00 | 16.98 | 0.000 | 3.00 | 5.00 | 0.00 | Direct Laser Power Control | 6000 | 0.50 | 0.20 | Null | 485 | 0.000 | 0.00 | 500.00 | 1 | ['Direct Laser Power Control', 'Standard Weave Shape'] | 16.98 | 3000 | Null | 2.000 | 4.00 | 0.05 | 485 | 0.000 | 0.00 | 500 | 1 | Direct Laser Power Control | 0.15 | 16.98 | 6000 | Null | 485 | 0.000 | 0.00 | 500.00 | 1 | Direct Laser Power Control | 16.98 | 6000 | Null | 485 | 0.000 | 0.00 | 500.00 | 1 | 0.00 | 0.00 | 0.10 | 6.00 | 0.02 | builds/N00014-002-030/N00014-002-030.stl
N00014-002-031 |  | 3000-3.50-0-18.46 | 2019-08-29 | JHP | 20:46:33 | ['6700-112611', 'ROBOTWARE_6.07.1011', '6.07.01.00', 'IRB 6700-155/2.85', '6700-112611'] | 1 | 11 | 3000 | 0.000 | 0.000 |  | 3.500 | 11 | 0.00 | 18.46 | 0.000 | 3.00 | 5.00 | 0.00 | Direct Laser Power Control | 6000 | 0.50 | 0.20 | Null | 485 | 0.000 | 0.00 | 500.00 | 1 | ['Direct Laser Power Control', 'Standard Weave Shape'] | 18.46 | 3000 | Null | 3.500 | 4.00 | 0.05 | 485 | 0.000 | 0.00 | 500 | 1 | Direct Laser Power Control | 0.15 | 18.46 | 6000 | Null | 485 | 0.000 | 0.00 | 500.00 | 1 | Direct Laser Power Control | 18.46 | 6000 | Null | 485 | 0.000 | 0.00 | 500.00 | 1 | 0.00 | 0.00 | 0.10 | 6.00 | 0.02 | builds/N00014-002-031/N00014-002-031.stl
N00014-002-032 |  | 3000-5.00-0-19.09 | 2019-08-29 | JHP | 21:30:25 | ['6700-112611', 'ROBOTWARE_6.07.1011', '6.07.01.00', 'IRB 6700-155/2.85', '6700-112611'] | 1 | 13 | 3000 | 0.000 | 0.000 |  | 5.000 | 18 | 0.00 | 19.09 | 0.000 | 3.00 | 5.00 | 0.00 | Direct Laser Power Control | 6000 | 0.50 | 0.20 | Null | 485 | 0.000 | 0.00 | 500.00 | 1 | ['Direct Laser Power Control', 'Standard Weave Shape'] | 19.09 | 3000 | Null | 5.000 | 4.00 | 0.05 | 485 | 0.000 | 0.00 | 500 | 1 | Direct Laser Power Control | 0.15 | 19.09 | 6000 | Null | 485 | 0.000 | 0.00 | 500.00 | 1 | Direct Laser Power Control | 19.09 | 6000 | Null | 485 | 0.000 | 0.00 | 500.00 | 1 | 0.00 | 0.00 | 0.10 | 6.00 | 0.02 | builds/N00014-002-032/N00014-002-032.stl
N00014-002-033 |  | 3000-7.50-0-19.44 | 2019-08-29 | JHP | 22:13:55 | ['6700-112611', 'ROBOTWARE_6.07.1011', '6.07.01.00', 'IRB 6700-155/2.85', '6700-112611'] | 1 | 14 | 3000 | 0.000 | 0.000 |  | 7.500 | 18 | 0.00 | 19.44 | 0.000 | 3.00 | 5.00 | 0.00 | Direct Laser Power Control | 6000 | 0.50 | 0.20 | Null | 485 | 0.000 | 0.00 | 500.00 | 1 | ['Direct Laser Power Control', 'Standard Weave Shape'] | 19.44 | 3000 | Null | 7.500 | 4.00 | 0.05 | 485 | 0.000 | 0.00 | 500 | 1 | Direct Laser Power Control | 0.15 | 19.44 | 6000 | Null | 485 | 0.000 | 0.00 | 500.00 | 1 | Direct Laser Power Control | 19.44 | 6000 | Null | 485 | 0.000 | 0.00 | 500.00 | 1 | 0.00 | 0.00 | 0.10 | 6.00 | 0.02 | builds/N00014-002-033/N00014-002-033.stl
N00014-002-034 |  | 6000-5.00-200-45.87 | 2019-08-29 | JHP | 23:03:03 | ['6700-112611', 'ROBOTWARE_6.07.1011', '6.07.01.00', 'IRB 6700-155/2.85', '6700-112611'] | 1 | 17 | 6000 | 0.000 | 0.000 |  | 5.000 | 22 | 0.00 | 45.87 | 0.200 | 3.00 | 5.00 | 0.00 | Direct Laser Power Control | 6000 | 0.20 | 0.20 | Null | 485 | 0.000 | 0.00 | 500.00 | 1 | ['Direct Laser Power Control', 'Standard Weave Shape'] | 45.87 | 6000 | Null | 5.000 | 4.00 | 0.05 | 485 | 0.200 | 0.00 | 500 | 1 | Direct Laser Power Control | 0.10 | 45.87 | 6000 | Null | 485 | 0.200 | 0.00 | 500.00 | 1 | Direct Laser Power Control | 45.87 | 6000 | Null | 485 | 0.200 | 0.00 | 500.00 | 1 | 0.00 | 0.00 | 0.10 | 6.00 | 0.02 | builds/N00014-002-034/N00014-002-034.stl
N00014-002-035 |  | 6000-5.00-200-55.05 | 2019-08-29 | JHP | 23:37:49 | ['6700-112611', 'ROBOTWARE_6.07.1011', '6.07.01.00', 'IRB 6700-155/2.85', '6700-112611'] | 1 | 23 | 6000 | 0.000 | 0.000 |  | 5.000 | 29 | 0.00 | 55.05 | 0.200 | 3.00 | 5.00 | 0.00 | Direct Laser Power Control | 6000 | 0.20 | 0.20 | Null | 485 | 0.000 | 0.00 | 500.00 | 1 | ['Direct Laser Power Control', 'Standard Weave Shape'] | 55.05 | 6000 | Null | 5.000 | 4.00 | 0.05 | 485 | 0.200 | 0.00 | 500 | 1 | Direct Laser Power Control | 0.10 | 55.05 | 6000 | Null | 485 | 0.200 | 0.00 | 500.00 | 1 | Direct Laser Power Control | 55.05 | 6000 | Null | 485 | 0.200 | 0.00 | 500.00 | 1 | 0.00 | 0.00 | 0.10 | 6.00 | 0.02 | builds/N00014-002-035/N00014-002-035.stl
N00014-002-036 |  | 6000-10.00-200-47.98 | 2019-08-30 | JHP | 00:13:05 | ['6700-112611', 'ROBOTWARE_6.07.1011', '6.07.01.00', 'IRB 6700-155/2.85', '6700-112611'] | 1 | 32 | 6000 | 0.000 | 0.000 |  | 10.000 | -29 | 0.00 | 47.98 | 0.200 | 3.00 | 5.00 | 0.00 | Direct Laser Power Control | 6000 | 0.20 | 0.20 | Null | 485 | 0.000 | 0.00 | 500.00 | 1 | ['Direct Laser Power Control', 'Standard Weave Shape'] | 47.98 | 6000 | Null | 10.000 | 4.00 | 0.05 | 485 | 0.200 | 0.00 | 500 | 1 | Direct Laser Power Control | 0.10 | 47.98 | 6000 | Null | 485 | 0.200 | 0.00 | 500.00 | 1 | Direct Laser Power Control | 47.98 | 6000 | Null | 485 | 0.200 | 0.00 | 500.00 | 1 | 0.00 | 0.00 | 0.10 | 6.00 | 0.02 | builds/N00014-002-036/N00014-002-036.stl
N00014-002-037 |  | 6000-10.00-150-47.01 | 2019-08-30 | JHP | 00:40:39 | ['6700-112611', 'ROBOTWARE_6.07.1011', '6.07.01.00', 'IRB 6700-155/2.85', '6700-112611'] | 1 | 14 | 6000 | 0.000 | 0.000 |  | 10.000 | 22 | 0.00 | 47.01 | 0.150 | 3.00 | 5.00 | 0.00 | Direct Laser Power Control | 6000 | 0.20 | 0.20 | Null | 485 | 0.000 | 0.00 | 500.00 | 1 | ['Direct Laser Power Control', 'Standard Weave Shape'] | 47.01 | 6000 | Null | 10.000 | 4.00 | 0.05 | 485 | 0.150 | 0.00 | 500 | 1 | Direct Laser Power Control | 0.10 | 47.01 | 6000 | Null | 485 | 0.150 | 0.00 | 500.00 | 1 | Direct Laser Power Control | 47.01 | 6000 | Null | 485 | 0.150 | 0.00 | 500.00 | 1 | 0.00 | 0.00 | 0.10 | 6.00 | 0.02 | builds/N00014-002-037/N00014-002-037.stl
N00014-002-038 |  | 6000-10.00-100-46.05 | 2019-08-30 | JHP | 01:16:28 | ['6700-112611', 'ROBOTWARE_6.07.1011', '6.07.01.00', 'IRB 6700-155/2.85', '6700-112611'] | 1 | 24 | 6000 | 0.000 | 0.000 |  | 10.000 | 27 | 0.00 | 46.05 | 0.100 | 3.00 | 5.00 | 0.00 | Direct Laser Power Control | 6000 | 0.20 | 0.20 | Null | 485 | 0.000 | 0.00 | 500.00 | 1 | ['Direct Laser Power Control', 'Standard Weave Shape'] | 46.05 | 6000 | Null | 10.000 | 4.00 | 0.05 | 485 | 0.100 | 0.00 | 500 | 1 | Direct Laser Power Control | 0.10 | 46.05 | 6000 | Null | 485 | 0.100 | 0.00 | 500.00 | 1 | Direct Laser Power Control | 46.05 | 6000 | Null | 485 | 0.100 | 0.00 | 500.00 | 1 | 0.00 | 0.00 | 0.10 | 6.00 | 0.02 | builds/N00014-002-038/N00014-002-038.stl
N00014-002-039 |  |  | 2019-11-07 | JHP | 09:57:42 | ['6700-112611', 'ROBOTWARE_6.08.1040', '6.08.01.00', 'IRB 6700-155/2.85', '6700-112611'] | 1 | 25 | 3000 | 1.426 | 37.550 |  | 3.500 | 25 | 117.24 | 50.00 | 0.300 | 3.00 | 5.00 | 1.43 | Direct Laser Power Control | 3500 | 0.20 | 0.20 | Null | 485 | 0.300 | 0.00 | 500.00 | 1 | ['Direct Laser Power Control', 'Standard Weave Shape'] | 50.00 | 3000 | Null | 3.500 | 4.00 | 0.05 | 485 | 0.300 | 0.00 | 500 | 1 | Direct Laser Power Control | 0.10 | 10.00 | 6000 | Null | 485 | 0.300 | 0.00 | 500.00 | 1 | Direct Laser Power Control | 30.00 | 6000 | Null | 485 | 0.300 | 0.00 | 500.00 | 1 | 0.00 | 0.00 | 0.10 | 6.00 | 0.02
N00014-002-040 |  |  | 2019-11-07 | JHP | 10:13:43 | ['6700-112611', 'ROBOTWARE_6.08.1040', '6.08.01.00', 'IRB 6700-155/2.85', '6700-112611'] | 1 | 28 | 3000 | 1.377 | 15.50 |  | 15.000 | 28 | 117.24 | 35.00 | 0.300 | 3.00 | 5.00 | 1.38 | Direct Laser Power Control | 3500 | 0.20 | 0.20 | Null | 485 | 0.300 | 0.00 | 500.00 | 1 | ['Direct Laser Power Control', 'Standard Weave Shape'] | 35.00 | 3000 | Null | 15.000 | 4.00 | 0.05 | 485 | 0.300 | 0.00 | 500 | 1 | Direct Laser Power Control | 0.10 | 10.00 | 6000 | Null | 485 | 0.300 | 0.00 | 500.00 | 1 | Direct Laser Power Control | 30.00 | 6000 | Null | 485 | 0.300 | 0.00 | 500.00 | 1 | 0.00 | 0.00 | 0.10 | 6.00 | 0.02
N00014-002-041 |  |  | 2019-11-07 | JHP | 10:16:08 | ['6700-112611', 'ROBOTWARE_6.08.1040', '6.08.01.00', 'IRB 6700-155/2.85', '6700-112611'] | 1 | 29 | 6000 | 1.377 | 37.934 |  | 3.500 | 29 | 117.24 | 85.00 | 0.300 | 3.00 | 5.00 | 1.38 | Direct Laser Power Control | 3500 | 0.20 | 0.20 | Null | 485 | 0.300 | 0.00 | 500.00 | 1 | ['Direct Laser Power Control', 'Standard Weave Shape'] | 85.00 | 6000 | Null | 3.500 | 4.00 | 0.05 | 485 | 0.300 | 0.00 | 500 | 1 | Direct Laser Power Control | 0.10 | 10.00 | 6000 | Null | 485 | 0.300 | 0.00 | 500.00 | 1 | Direct Laser Power Control | 30.00 | 6000 | Null | 485 | 0.300 | 0.00 | 500.00 | 1 | 0.00 | 0.00 | 0.10 | 6.00 | 0.02
N00014-002-042 |  |  | 2019-11-07 | JHP | 10:18:52 | ['6700-112611', 'ROBOTWARE_6.08.1040', '6.08.01.00', 'IRB 6700-155/2.85', '6700-112611'] | 1 | 28 | 6000 | 1.386 | 11.829 |  | 15.000 | 27 | 117.24 | 70.00 | 0.300 | 3.00 | 5.00 | 1.39 | Direct Laser Power Control | 3500 | 0.20 | 0.20 | Null | 485 | 0.300 | 0.00 | 500.00 | 1 | ['Direct Laser Power Control', 'Standard Weave Shape'] | 70.00 | 6000 | Null | 15.000 | 4.00 | 0.05 | 485 | 0.300 | 0.00 | 500 | 1 | Direct Laser Power Control | 0.10 | 10.00 | 6000 | Null | 485 | 0.300 | 0.00 | 500.00 | 1 | Direct Laser Power Control | 30.00 | 6000 | Null | 485 | 0.300 | 0.00 | 500.00 | 1 | 0.00 | 0.00 | 0.10 | 6.00 | 0.02
N00014-002-043 |  |  | 2019-11-07 | JHP | 12:38:27 | ['6700-112611', 'ROBOTWARE_6.08.1040', '6.08.01.00', 'IRB 6700-155/2.85', '6700-112611'] | 1 | 27 | 3000 | 1.384 | 41.060 |  | 3.500 | 24 | 117.24 | 41.20 | 0.300 | 3.00 | 5.00 | 1.38 | Direct Laser Power Control | 3500 | 0.20 | 0.20 | Null | 485 | 0.300 | 0.00 | 500.00 | 1 | ['Direct Laser Power Control', 'Standard Weave Shape'] | 41.20 | 3000 | Null | 3.500 | 4.00 | 0.05 | 485 | 0.300 | 0.00 | 500 | 1 | Direct Laser Power Control | 0.10 | 10.00 | 6000 | Null | 485 | 0.300 | 0.00 | 500.00 | 1 | Direct Laser Power Control | 30.00 | 6000 | Null | 485 | 0.300 | 0.00 | 500.00 | 1 | 0.00 | 0.00 | 0.10 | 6.00 | 0.02
N00014-002-044 |  |  | 2019-11-07 | JHP | 12:40:36 | ['6700-112611', 'ROBOTWARE_6.08.1040', '6.08.01.00', 'IRB 6700-155/2.85', '6700-112611'] | 1 | 26 | 3000 | 1.375 | 11.757 |  | 15.000 | 26 | 117.24 | 41.20 | 0.300 | 3.00 | 5.00 | 1.37 | Direct Laser Power Control | 3500 | 0.20 | 0.20 | Null | 485 | 0.300 | 0.00 | 500.00 | 1 | ['Direct Laser Power Control', 'Standard Weave Shape'] | 41.20 | 3000 | Null | 15.000 | 4.00 | 0.05 | 485 | 0.300 | 0.00 | 500 | 1 | Direct Laser Power Control | 0.10 | 10.00 | 6000 | Null | 485 | 0.300 | 0.00 | 500.00 | 1 | Direct Laser Power Control | 30.00 | 6000 | Null | 485 | 0.300 | 0.00 | 500.00 | 1 | 0.00 | 0.00 | 0.10 | 6.00 | 0.02
N00014-002-045 |  |  | 2019-11-07 | JHP | 12:42:20 | ['6700-112611', 'ROBOTWARE_6.08.1040', '6.08.01.00', 'IRB 6700-155/2.85', '6700-112611'] | 1 | 25 | 6000 | 1.382 | 38.830 |  | 3.500 | 25 | 117.24 | 50.70 | 0.300 | 3.00 | 5.00 | 1.38 | Direct Laser Power Control | 3500 | 0.20 | 0.20 | Null | 485 | 0.300 | 0.00 | 500.00 | 1 | ['Direct Laser Power Control', 'Standard Weave Shape'] | 50.70 | 6000 | Null | 3.500 | 4.00 | 0.05 | 485 | 0.300 | 0.00 | 500 | 1 | Direct Laser Power Control | 0.10 | 10.00 | 6000 | Null | 485 | 0.300 | 0.00 | 500.00 | 1 | Direct Laser Power Control | 30.00 | 6000 | Null | 485 | 0.300 | 0.00 | 500.00 | 1 | 0.00 | 0.00 | 0.10 | 6.00 | 0.02
N00014-002-046 |  |  | 2019-11-07 | JHP | 12:44:51 | ['6700-112611', 'ROBOTWARE_6.08.1040', '6.08.01.00', 'IRB 6700-155/2.85', '6700-112611'] | 1 | 23 | 6000 | 1.376 | 12.188 |  | 15.000 | 24 | 117.24 | 50.70 | 0.300 | 3.00 | 5.00 | 1.38 | Direct Laser Power Control | 3500 | 0.20 | 0.20 | Null | 485 | 0.300 | 0.00 | 500.00 | 1 | ['Direct Laser Power Control', 'Standard Weave Shape'] | 50.70 | 6000 | Null | 15.000 | 4.00 | 0.05 | 485 | 0.300 | 0.00 | 500 | 1 | Direct Laser Power Control | 0.10 | 10.00 | 6000 | Null | 485 | 0.300 | 0.00 | 500.00 | 1 | Direct Laser Power Control | 30.00 | 6000 | Null | 485 | 0.300 | 0.00 | 500.00 | 1 | 0.00 | 0.00 | 0.10 | 6.00 | 0.02
N00014-002-047 |  |  | 2019-11-07 | JHP | 12:46:25 | ['6700-112611', 'ROBOTWARE_6.08.1040', '6.08.01.00', 'IRB 6700-155/2.85', '6700-112611'] | 1 | 23 | 3000 | 1.379 | 38.954 |  | 3.500 | 23 | 117.24 | 30.56 | 0.200 | 3.00 | 5.00 | 1.38 | Direct Laser Power Control | 3500 | 0.20 | 0.20 | Null | 485 | 0.300 | 0.00 | 500.00 | 1 | ['Direct Laser Power Control', 'Standard Weave Shape'] | 30.56 | 3000 | Null | 3.500 | 4.00 | 0.05 | 485 | 0.200 | 0.00 | 500 | 1 | Direct Laser Power Control | 0.10 | 10.00 | 6000 | Null | 485 | 0.300 | 0.00 | 500.00 | 1 | Direct Laser Power Control | 30.00 | 6000 | Null | 485 | 0.300 | 0.00 | 500.00 | 1 | 0.00 | 0.00 | 0.10 | 6.00 | 0.02
N00014-002-048 |  |  | 2019-11-07 | JHP | 12:48:36 | ['6700-112611', 'ROBOTWARE_6.08.1040', '6.08.01.00', 'IRB 6700-155/2.85', '6700-112611'] | 1 | 22 | 3000 | 1.381 | 13.330 |  | 15.000 | 22 | 117.24 | 30.56 | 0.200 | 3.00 | 5.00 | 1.38 | Direct Laser Power Control | 3500 | 0.20 | 0.20 | Null | 485 | 0.300 | 0.00 | 500.00 | 1 | ['Direct Laser Power Control', 'Standard Weave Shape'] | 30.56 | 3000 | Null | 15.000 | 4.00 | 0.05 | 485 | 0.200 | 0.00 | 500 | 1 | Direct Laser Power Control | 0.10 | 10.00 | 6000 | Null | 485 | 0.300 | 0.00 | 500.00 | 1 | Direct Laser Power Control | 30.00 | 6000 | Null | 485 | 0.300 | 0.00 | 500.00 | 1 | 0.00 | 0.00 | 0.10 | 6.00 | 0.02
N00014-002-049 |  |  | 2019-11-07 | JHP | 12:50:38 | ['6700-112611', 'ROBOTWARE_6.08.1040', '6.08.01.00', 'IRB 6700-155/2.85', '6700-112611'] | 1 | 21 | 6000 | 1.384 | 37.471 |  | 3.500 | 21 | 117.24 | 45.65 | 0.200 | 3.00 | 5.00 | 1.38 | Direct Laser Power Control | 3500 | 0.20 | 0.20 | Null | 485 | 0.300 | 0.00 | 500.00 | 1 | ['Direct Laser Power Control', 'Standard Weave Shape'] | 45.65 | 6000 | Null | 3.500 | 4.00 | 0.05 | 485 | 0.200 | 0.00 | 500 | 1 | Direct Laser Power Control | 0.10 | 10.00 | 6000 | Null | 485 | 0.300 | 0.00 | 500.00 | 1 | Direct Laser Power Control | 30.00 | 6000 | Null | 485 | 0.300 | 0.00 | 500.00 | 1 | 0.00 | 0.00 | 0.10 | 6.00 | 0.02
N00014-002-050 |  |  | 2019-11-07 | JHP | 12:52:41 | ['6700-112611', 'ROBOTWARE_6.08.1040', '6.08.01.00', 'IRB 6700-155/2.85', '6700-112611'] | 1 | 20 | 6000 | 1.374 | 12.257 |  | 15.000 | 20 | 117.24 | 50.13 | 0.200 | 3.00 | 5.00 | 1.37 | Direct Laser Power Control | 3500 | 0.20 | 0.20 | Null | 485 | 0.300 | 0.00 | 500.00 | 1 | ['Direct Laser Power Control', 'Standard Weave Shape'] | 50.13 | 6000 | Null | 15.000 | 4.00 | 0.05 | 485 | 0.200 | 0.00 | 500 | 1 | Direct Laser Power Control | 0.10 | 10.00 | 6000 | Null | 485 | 0.300 | 0.00 | 500.00 | 1 | Direct Laser Power Control | 30.00 | 6000 | Null | 485 | 0.300 | 0.00 | 500.00 | 1 | 0.00 | 0.00 | 0.10 | 6.00 | 0.02
N00014-003-001 |  |  | 2019-11-18 | JHP | 11:39:20 | ['6700-112611', 'ROBOTWARE_6.08.1040', '6.08.01.00', 'IRB 6700-155/2.85', '6700-112611'] | 1 | 50 | 6000 | 1.097 | 14.463 | 17.00 | 15.000 | 48 | 111.58 | 66.80 | 0.300 | 3.00 | 5.00 | 1.10 | Direct Laser Power Control | 6000 | 0.40 | 0.20 | Null | 485 | 0.300 | 0.00 | 0.00 | 0 | Direct Laser Power Control | 66.80 | 6000 | Null | 15.000 |  |  | 485 | 0.300 | 0.00 | 0 | 0 | Direct Laser Power Control | 0.25 | 10.00 | 6000 | Null | 485 | 0.300 | 0.00 | 0.00 | 0 | Direct Laser Power Control | 30.00 | 6000 | Null | 485 | 0.300 | 0.00 | 0.00 | 0 | 0.00 | 0.00 | 0.25 | 8.00 | 0.02
N00014-003-002 |  |  | 2019-11-18 | JHP | 11:42:34 | ['6700-112611', 'ROBOTWARE_6.08.1040', '6.08.01.00', 'IRB 6700-155/2.85', '6700-112611'] | 1 | 53 | 6000 | 1.093 | 13.523 | 22.00 | 15.000 | 53 | 111.58 | 63.60 | 0.300 | 3.00 | 5.00 | 1.09 | Direct Laser Power Control | 6000 | 0.40 | 0.20 | Null | 485 | 0.300 | 0.00 | 0.00 | 0 | Direct Laser Power Control | 63.60 | 6000 | Null | 15.000 |  |  | 485 | 0.300 | 0.00 | 0 | 0 | Direct Laser Power Control | 0.25 | 10.00 | 6000 | Null | 485 | 0.300 | 0.00 | 0.00 | 0 | Direct Laser Power Control | 30.00 | 6000 | Null | 485 | 0.300 | 0.00 | 0.00 | 0 | 0.00 | 0.00 | 0.25 | 8.00 | 0.02
N00014-003-003 |  |  | 2019-11-18 | JHP | 11:46:02 | ['6700-112611', 'ROBOTWARE_6.08.1040', '6.08.01.00', 'IRB 6700-155/2.85', '6700-112611'] | 1 | 56 | 6000 | 1.094 | 14.399 | 26.00 | 15.000 | 56 | 111.58 | 60.30 | 0.300 | 3.00 | 5.00 | 1.09 | Direct Laser Power Control | 6000 | 0.40 | 0.20 | Null | 485 | 0.300 | 0.00 | 0.00 | 0 | Direct Laser Power Control | 60.30 | 6000 | Null | 15.000 |  |  | 485 | 0.300 | 0.00 | 0 | 0 | Direct Laser Power Control | 0.25 | 10.00 | 6000 | Null | 485 | 0.300 | 0.00 | 0.00 | 0 | Direct Laser Power Control | 30.00 | 6000 | Null | 485 | 0.300 | 0.00 | 0.00 | 0 | 0.00 | 0.00 | 0.25 | 8.00 | 0.02
N00014-003-004 |  |  | 2019-11-18 | JHP | 11:48:47 | ['6700-112611', 'ROBOTWARE_6.08.1040', '6.08.01.00', 'IRB 6700-155/2.85', '6700-112611'] | 1 | 57 | 6000 | 1.093 | 11.955 | 28.00 | 15.000 | 57 | 111.58 | 57.10 | 0.300 | 3.00 | 5.00 | 1.09 | Direct Laser Power Control | 6000 | 0.40 | 0.20 | Null | 485 | 0.300 | 0.00 | 0.00 | 0 | Direct Laser Power Control | 57.10 | 6000 | Null | 15.000 |  |  | 485 | 0.300 | 0.00 | 0 | 0 | Direct Laser Power Control | 0.25 | 10.00 | 6000 | Null | 485 | 0.300 | 0.00 | 0.00 | 0 | Direct Laser Power Control | 30.00 | 6000 | Null | 485 | 0.300 | 0.00 | 0.00 | 0 | 0.00 | 0.00 | 0.25 | 8.00 | 0.02
N00014-003-005 |  |  | 2019-11-18 | JHP | 11:50:52 | ['6700-112611', 'ROBOTWARE_6.08.1040', '6.08.01.00', 'IRB 6700-155/2.85', '6700-112611'] | 1 | 58 | 6000 | 1.069 | 11.725 | 29.00 | 15.000 | 58 | 111.58 | 53.90 | 0.300 | 3.00 | 5.00 | 1.07 | Direct Laser Power Control | 6000 | 0.40 | 0.20 | Null | 485 | 0.300 | 0.00 | 0.00 | 0 | Direct Laser Power Control | 53.90 | 6000 | Null | 15.000 |  |  | 485 | 0.300 | 0.00 | 0 | 0 | Direct Laser Power Control | 0.25 | 10.00 | 6000 | Null | 485 | 0.300 | 0.00 | 0.00 | 0 | Direct Laser Power Control | 30.00 | 6000 | Null | 485 | 0.300 | 0.00 | 0.00 | 0 | 0.00 | 0.00 | 0.25 | 8.00 | 0.02
N00014-003-007 |  |  | 2019-11-18 | JHP | 11:59:14 | ['6700-112611', 'ROBOTWARE_6.08.1040', '6.08.01.00', 'IRB 6700-155/2.85', '6700-112611'] | 1 | 62 | 3000 | 1.077 | 11.725 | 28.00 | 15.000 | 61 | 111.58 | 39.00 | 0.300 | 3.00 | 5.00 | 1.08 | Direct Laser Power Control | 6000 | 0.40 | 0.20 | Null | 485 | 0.300 | 0.00 | 0.00 | 0 | Direct Laser Power Control | 39.00 | 3000 | Null | 15.000 |  |  | 485 | 0.300 | 0.00 | 0 | 0 | Direct Laser Power Control | 0.25 | 10.00 | 6000 | Null | 485 | 0.300 | 0.00 | 0.00 | 0 | Direct Laser Power Control | 30.00 | 6000 | Null | 485 | 0.300 | 0.00 | 0.00 | 0 | 0.00 | 0.00 | 0.25 | 8.00 | 0.02
N00014-003-008 |  |  | 2019-11-18 | JHP | 12:01:28 | ['6700-112611', 'ROBOTWARE_6.08.1040', '6.08.01.00', 'IRB 6700-155/2.85', '6700-112611'] | 1 | 61 | 3000 | 1.079 | 11.941 | 28.00 | 15.000 | 61 | 111.58 | 37.00 | 0.300 | 3.00 | 5.00 | 1.08 | Direct Laser Power Control | 6000 | 0.40 | 0.20 | Null | 485 | 0.300 | 0.00 | 0.00 | 0 | Direct Laser Power Control | 37.00 | 3000 | Null | 15.000 |  |  | 485 | 0.300 | 0.00 | 0 | 0 | Direct Laser Power Control | 0.25 | 10.00 | 6000 | Null | 485 | 0.300 | 0.00 | 0.00 | 0 | Direct Laser Power Control | 30.00 | 6000 | Null | 485 | 0.300 | 0.00 | 0.00 | 0 | 0.00 | 0.00 | 0.25 | 8.00 | 0.02
N00014-003-013 |  |  | 2019-11-18 | JHP | 12:26:43 | ['6700-112611', 'ROBOTWARE_6.08.1040', '6.08.01.00', 'IRB 6700-155/2.85', '6700-112611'] | 1 | 57 | 3000 | 1.077 | 69.001 | 25.00 | 3.500 | 57 | 111.58 | 35.00 | 0.300 | 3.00 | 5.00 | 1.08 | Direct Laser Power Control | 6000 | 0.40 | 0.20 | Null | 485 | 0.300 | 0.00 | 0.00 | 0 | Direct Laser Power Control | 35.00 | 3000 | Null | 3.500 |  |  | 485 | 0.300 | 0.00 | 0 | 0 | Direct Laser Power Control | 0.25 | 10.00 | 6000 | Null | 485 | 0.300 | 0.00 | 0.00 | 0 | Direct Laser Power Control | 30.00 | 6000 | Null | 485 | 0.300 | 0.00 | 0.00 | 0 | 0.00 | 0.00 | 0.25 | 8.00 | 0.02
N00014-003-014 |  |  | 2019-11-18 | JHP | 12:29:17 | ['6700-112611', 'ROBOTWARE_6.08.1040', '6.08.01.00', 'IRB 6700-155/2.85', '6700-112611'] | 1 | 55 | 3000 | 1.077 | 23.752 | 26.00 | 5.800 | 56 | 111.58 | 35.00 | 0.300 | 3.00 | 5.00 | 1.08 | Direct Laser Power Control | 6000 | 0.40 | 0.20 | Null | 485 | 0.300 | 0.00 | 0.00 | 0 | Direct Laser Power Control | 35.00 | 3000 | Null | 5.800 |  |  | 485 | 0.300 | 0.00 | 0 | 0 | Direct Laser Power Control | 0.25 | 10.00 | 6000 | Null | 485 | 0.300 | 0.00 | 0.00 | 0 | Direct Laser Power Control | 30.00 | 6000 | Null | 485 | 0.300 | 0.00 | 0.00 | 0 | 0.00 | 0.00 | 0.25 | 8.00 | 0.02
N00014-003-015 |  |  | 2019-11-18 | JHP | 12:30:49 | ['6700-112611', 'ROBOTWARE_6.08.1040', '6.08.01.00', 'IRB 6700-155/2.85', '6700-112611'] | 1 | 54 | 3000 | 1.077 | 18.301 | 28.00 | 8.100 | 54 | 111.58 | 35.00 | 0.300 | 3.00 | 5.00 | 1.08 | Direct Laser Power Control | 6000 | 0.40 | 0.20 | Null | 485 | 0.300 | 0.00 | 0.00 | 0 | Direct Laser Power Control | 35.00 | 3000 | Null | 8.100 |  |  | 485 | 0.300 | 0.00 | 0 | 0 | Direct Laser Power Control | 0.25 | 10.00 | 6000 | Null | 485 | 0.300 | 0.00 | 0.00 | 0 | Direct Laser Power Control | 30.00 | 6000 | Null | 485 | 0.300 | 0.00 | 0.00 | 0 | 0.00 | 0.00 | 0.25 | 8.00 | 0.02
N00014-003-016 |  |  | 2019-11-18 | JHP | 12:32:59 | ['6700-112611', 'ROBOTWARE_6.08.1040', '6.08.01.00', 'IRB 6700-155/2.85', '6700-112611'] | 1 | 52 | 3000 | 1.093 | 15.258 | 31.00 | 10.400 | 52 | 111.58 | 35.00 | 0.300 | 3.00 | 5.00 | 1.09 | Direct Laser Power Control | 6000 | 0.40 | 0.20 | Null | 485 | 0.300 | 0.00 | 0.00 | 0 | Direct Laser Power Control | 35.00 | 3000 | Null | 10.400 |  |  | 485 | 0.300 | 0.00 | 0 | 0 | Direct Laser Power Control | 0.25 | 10.00 | 6000 | Null | 485 | 0.300 | 0.00 | 0.00 | 0 | Direct Laser Power Control | 30.00 | 6000 | Null | 485 | 0.300 | 0.00 | 0.00 | 0 | 0.00 | 0.00 | 0.25 | 8.00 | 0.02
N00014-003-017 |  |  | 2019-11-18 | JHP | 12:34:36 | ['6700-112611', 'ROBOTWARE_6.08.1040', '6.08.01.00', 'IRB 6700-155/2.85', '6700-112611'] | 1 | 51 | 3000 | 1.092 | 13.034 | 32.00 | 12.700 | 51 | 111.58 | 35.00 | 0.300 | 3.00 | 5.00 | 1.09 | Direct Laser Power Control | 6000 | 0.40 | 0.20 | Null | 485 | 0.300 | 0.00 | 0.00 | 0 | Direct Laser Power Control | 35.00 | 3000 | Null | 12.700 |  |  | 485 | 0.300 | 0.00 | 0 | 0 | Direct Laser Power Control | 0.25 | 10.00 | 6000 | Null | 485 | 0.300 | 0.00 | 0.00 | 0 | Direct Laser Power Control | 30.00 | 6000 | Null | 485 | 0.300 | 0.00 | 0.00 | 0 | 0.00 | 0.00 | 0.25 | 8.00 | 0.02
N00014-003-018 |  |  | 2019-11-18 | JHP | 12:36:13 | ['6700-112611', 'ROBOTWARE_6.08.1040', '6.08.01.00', 'IRB 6700-155/2.85', '6700-112611'] | 1 | 50 | 3000 | 1.086 | 11.950 | 32.00 | 15.000 | 50 | 111.58 | 35.00 | 0.300 | 3.00 | 5.00 | 1.09 | Direct Laser Power Control | 6000 | 0.40 | 0.20 | Null | 485 | 0.300 | 0.00 | 0.00 | 0 | Direct Laser Power Control | 35.00 | 3000 | Null | 15.000 |  |  | 485 | 0.300 | 0.00 | 0 | 0 | Direct Laser Power Control | 0.25 | 10.00 | 6000 | Null | 485 | 0.300 | 0.00 | 0.00 | 0 | Direct Laser Power Control | 30.00 | 6000 | Null | 485 | 0.300 | 0.00 | 0.00 | 0 | 0.00 | 0.00 | 0.25 | 8.00 | 0.02
N00014-003-019 |  |  | 2019-11-18 | JHP | 13:07:39 | ['6700-112611', 'ROBOTWARE_6.08.1040', '6.08.01.00', 'IRB 6700-155/2.85', '6700-112611'] | 1 | 46 | 6000 | 1.093 | 44.701 | 29.00 | 10.000 | 46 | 111.58 | 50.80 | 0.300 | 3.00 | 5.00 | 1.09 | Direct Laser Power Control | 6000 | 0.40 | 0.20 | Null | 485 | 0.300 | 0.00 | 0.00 | 0 | Direct Laser Power Control | 50.80 | 6000 | Null | 10.000 |  |  | 485 | 0.300 | 0.00 | 0 | 0 | Direct Laser Power Control | 0.25 | 10.00 | 6000 | Null | 485 | 0.300 | 0.00 | 0.00 | 0 | Direct Laser Power Control | 30.00 | 6000 | Null | 485 | 0.300 | 0.00 | 0.00 | 0 | 0.00 | 0.00 | 0.25 | 8.00 | 0.02
N00014-003-020 |  |  | 2019-11-18 | JHP | 13:09:44 | ['6700-112611', 'ROBOTWARE_6.08.1040', '6.08.01.00', 'IRB 6700-155/2.85', '6700-112611'] | 1 | 45 | 6000 | 1.089 | 11.810 | 34.00 | 15.000 | 45 | 111.58 | 52.20 | 0.300 | 3.00 | 5.00 | 1.09 | Direct Laser Power Control | 6000 | 0.40 | 0.20 | Null | 485 | 0.300 | 0.00 | 0.00 | 0 | Direct Laser Power Control | 52.20 | 6000 | Null | 15.000 |  |  | 485 | 0.300 | 0.00 | 0 | 0 | Direct Laser Power Control | 0.25 | 10.00 | 6000 | Null | 485 | 0.300 | 0.00 | 0.00 | 0 | Direct Laser Power Control | 30.00 | 6000 | Null | 485 | 0.300 | 0.00 | 0.00 | 0 | 0.00 | 0.00 | 0.25 | 8.00 | 0.02
N00014-003-021 |  |  | 2019-11-18 | JHP | 13:25:16 | ['6700-112611', 'ROBOTWARE_6.08.1040', '6.08.01.00', 'IRB 6700-155/2.85', '6700-112611'] | 1 | 43 | 6000 | 1.086 | 38.855 | 30.00 | 3.500 | 43 | 111.58 | 50.70 | 0.300 | 3.00 | 5.00 | 1.09 | Direct Laser Power Control | 6000 | 0.40 | 0.20 | Null | 485 | 0.300 | 0.00 | 0.00 | 0 | Direct Laser Power Control | 50.70 | 6000 | Null | 3.500 |  |  | 485 | 0.300 | 0.00 | 0 | 0 | Direct Laser Power Control | 0.25 | 10.00 | 6000 | Null | 485 | 0.300 | 0.00 | 0.00 | 0 | Direct Laser Power Control | 30.00 | 6000 | Null | 485 | 0.300 | 0.00 | 0.00 | 0 | 0.00 | 0.00 | 0.25 | 8.00 | 0.02
N00014-003-022 |  |  | 2019-11-18 | JHP | 13:27:17 | ['6700-112611', 'ROBOTWARE_6.08.1040', '6.08.01.00', 'IRB 6700-155/2.85', '6700-112611'] | 1 | 42 | 6000 | 1.086 | 23.805 | 40.00 | 5.800 | 42 | 111.58 | 50.70 | 0.300 | 3.00 | 5.00 | 1.09 | Direct Laser Power Control | 6000 | 0.40 | 0.20 | Null | 485 | 0.300 | 0.00 | 0.00 | 0 | Direct Laser Power Control | 50.70 | 6000 | Null | 5.800 |  |  | 485 | 0.300 | 0.00 | 0 | 0 | Direct Laser Power Control | 0.25 | 10.00 | 6000 | Null | 485 | 0.300 | 0.00 | 0.00 | 0 | Direct Laser Power Control | 30.00 | 6000 | Null | 485 | 0.300 | 0.00 | 0.00 | 0 | 0.00 | 0.00 | 0.25 | 8.00 | 0.02
N00014-003-023 |  |  | 2019-11-18 | JHP | 13:29:30 | ['6700-112611', 'ROBOTWARE_6.08.1040', '6.08.01.00', 'IRB 6700-155/2.85', '6700-112611'] | 1 | 41 | 6000 | 1.085 | 18.076 | 48.00 | 8.100 | 41 | 111.58 | 50.70 | 0.300 | 3.00 | 5.00 | 1.09 | Direct Laser Power Control | 6000 | 0.40 | 0.20 | Null | 485 | 0.300 | 0.00 | 0.00 | 0 | Direct Laser Power Control | 50.70 | 6000 | Null | 8.100 |  |  | 485 | 0.300 | 0.00 | 0 | 0 | Direct Laser Power Control | 0.25 | 10.00 | 6000 | Null | 485 | 0.300 | 0.00 | 0.00 | 0 | Direct Laser Power Control | 30.00 | 6000 | Null | 485 | 0.300 | 0.00 | 0.00 | 0 | 0.00 | 0.00 | 0.25 | 8.00 | 0.02
N00014-003-024 |  |  | 2019-11-18 | JHP | 13:50:29 | ['6700-112611', 'ROBOTWARE_6.08.1040', '6.08.01.00', 'IRB 6700-155/2.85', '6700-112611'] | 1 | 40 | 6000 | 1.081 | 17.588 | 36.00 | 10.400 | 40 | 111.58 | 50.70 | 0.300 | 3.00 | 5.00 | 1.08 | Direct Laser Power Control | 6000 | 0.40 | 0.20 | Null | 485 | 0.300 | 0.00 | 0.00 | 0 | Direct Laser Power Control | 50.70 | 6000 | Null | 10.400 |  |  | 485 | 0.300 | 0.00 | 0 | 0 | Direct Laser Power Control | 0.25 | 10.00 | 6000 | Null | 485 | 0.300 | 0.00 | 0.00 | 0 | Direct Laser Power Control | 30.00 | 6000 | Null | 485 | 0.300 | 0.00 | 0.00 | 0 | 0.00 | 0.00 | 0.25 | 8.00 | 0.02
N00014-003-025 |  |  | 2019-11-18 | JHP | 13:52:10 | ['6700-112611', 'ROBOTWARE_6.08.1040', '6.08.01.00', 'IRB 6700-155/2.85', '6700-112611'] | 1 | 39 | 6000 | 1.085 | 13.068 | 37.00 | 12.700 | 39 | 111.58 | 50.70 | 0.300 | 3.00 | 5.00 | 1.09 | Direct Laser Power Control | 6000 | 0.40 | 0.20 | Null | 485 | 0.300 | 0.00 | 0.00 | 0 | Direct Laser Power Control | 50.70 | 6000 | Null | 12.700 |  |  | 485 | 0.300 | 0.00 | 0 | 0 | Direct Laser Power Control | 0.25 | 10.00 | 6000 | Null | 485 | 0.300 | 0.00 | 0.00 | 0 | Direct Laser Power Control | 30.00 | 6000 | Null | 485 | 0.300 | 0.00 | 0.00 | 0 | 0.00 | 0.00 | 0.25 | 8.00 | 0.02
N00014-003-026 |  |  | 2019-11-18 | JHP | 13:53:30 | ['6700-112611', 'ROBOTWARE_6.08.1040', '6.08.01.00', 'IRB 6700-155/2.85', '6700-112611'] | 1 | 38 | 6000 | 1.081 | 11.975 | 38.00 | 15.000 | 39 | 111.58 | 50.70 | 0.300 | 3.00 | 5.00 | 1.08 | Direct Laser Power Control | 6000 | 0.40 | 0.20 | Null | 485 | 0.300 | 0.00 | 0.00 | 0 | Direct Laser Power Control | 50.70 | 6000 | Null | 15.000 |  |  | 485 | 0.300 | 0.00 | 0 | 0 | Direct Laser Power Control | 0.25 | 10.00 | 6000 | Null | 485 | 0.300 | 0.00 | 0.00 | 0 | Direct Laser Power Control | 30.00 | 6000 | Null | 485 | 0.300 | 0.00 | 0.00 | 0 | 0.00 | 0.00 | 0.25 | 8.00 | 0.02
N00014-003-027 |  |  | 2019-11-18 | JHP | 14:26:19 | ['6700-112611', 'ROBOTWARE_6.08.1040', '6.08.01.00', 'IRB 6700-155/2.85', '6700-112611'] | 1 | 38 | 4500 | 1.086 | 22.881 | 31.00 | 15.000 | 38 | 111.58 | 64.30 | 0.300 | 3.00 | 5.00 | 1.09 | Direct Laser Power Control | 6000 | 0.40 | 0.20 | Null | 485 | 0.300 | 0.00 | 0.00 | 0 | Direct Laser Power Control | 64.30 | 4500 | Null | 15.000 |  |  | 485 | 0.300 | 0.00 | 0 | 0 | Direct Laser Power Control | 0.25 | 10.00 | 6000 | Null | 485 | 0.300 | 0.00 | 0.00 | 0 | Direct Laser Power Control | 30.00 | 6000 | Null | 485 | 0.300 | 0.00 | 0.00 | 0 | 0.00 | 0.00 | 0.25 | 8.00 | 0.02
N00014-003-028 |  |  | 2019-11-18 | JHP | 14:30:04 | ['6700-112611', 'ROBOTWARE_6.08.1040', '6.08.01.00', 'IRB 6700-155/2.85', '6700-112611'] | 1 | 37 | 4500 | 1.097 | 11.693 | 31.00 | 15.000 | 37 | 111.58 | 60.00 | 0.300 | 3.00 | 5.00 | 1.10 | Direct Laser Power Control | 6000 | 0.40 | 0.20 | Null | 485 | 0.300 | 0.00 | 0.00 | 0 | Direct Laser Power Control | 60.00 | 4500 | Null | 15.000 |  |  | 485 | 0.300 | 0.00 | 0 | 0 | Direct Laser Power Control | 0.25 | 10.00 | 6000 | Null | 485 | 0.300 | 0.00 | 0.00 | 0 | Direct Laser Power Control | 30.00 | 6000 | Null | 485 | 0.300 | 0.00 | 0.00 | 0 | 0.00 | 0.00 | 0.25 | 8.00 | 0.02
N00014-003-029 |  |  | 2019-11-18 | JHP | 14:31:32 | ['6700-112611', 'ROBOTWARE_6.08.1040', '6.08.01.00', 'IRB 6700-155/2.85', '6700-112611'] | 1 | 36 | 4500 | 1.077 | 11.725 | 31.00 | 15.000 | 36 | 111.58 | 55.70 | 0.300 | 3.00 | 5.00 | 1.08 | Direct Laser Power Control | 6000 | 0.40 | 0.20 | Null | 485 | 0.300 | 0.00 | 0.00 | 0 | Direct Laser Power Control | 55.70 | 4500 | Null | 15.000 |  |  | 485 | 0.300 | 0.00 | 0 | 0 | Direct Laser Power Control | 0.25 | 10.00 | 6000 | Null | 485 | 0.300 | 0.00 | 0.00 | 0 | Direct Laser Power Control | 30.00 | 6000 | Null | 485 | 0.300 | 0.00 | 0.00 | 0 | 0.00 | 0.00 | 0.25 | 8.00 | 0.02
N00014-003-030 |  |  | 2019-11-18 | JHP | 14:33:03 | ['6700-112611', 'ROBOTWARE_6.08.1040', '6.08.01.00', 'IRB 6700-155/2.85', '6700-112611'] | 1 | 35 | 4500 | 1.085 | 11.693 | 31.00 | 15.000 | 36 | 111.58 | 51.40 | 0.300 | 3.00 | 5.00 | 1.09 | Direct Laser Power Control | 6000 | 0.40 | 0.20 | Null | 485 | 0.300 | 0.00 | 0.00 | 0 | Direct Laser Power Control | 51.40 | 4500 | Null | 15.000 |  |  | 485 | 0.300 | 0.00 | 0 | 0 | Direct Laser Power Control | 0.25 | 10.00 | 6000 | Null | 485 | 0.300 | 0.00 | 0.00 | 0 | Direct Laser Power Control | 30.00 | 6000 | Null | 485 | 0.300 | 0.00 | 0.00 | 0 | 0.00 | 0.00 | 0.25 | 8.00 | 0.02
N00014-003-031 |  |  | 2019-11-18 | JHP | 14:34:31 | ['6700-112611', 'ROBOTWARE_6.08.1040', '6.08.01.00', 'IRB 6700-155/2.85', '6700-112611'] | 1 | 35 | 4500 | 1.085 | 11.882 | 31.00 | 15.000 | 35 | 111.58 | 47.10 | 0.300 | 3.00 | 5.00 | 1.08 | Direct Laser Power Control | 6000 | 0.40 | 0.20 | Null | 485 | 0.300 | 0.00 | 0.00 | 0 | Direct Laser Power Control | 47.10 | 4500 | Null | 15.000 |  |  | 485 | 0.300 | 0.00 | 0 | 0 | Direct Laser Power Control | 0.25 | 10.00 | 6000 | Null | 485 | 0.300 | 0.00 | 0.00 | 0 | Direct Laser Power Control | 30.00 | 6000 | Null | 485 | 0.300 | 0.00 | 0.00 | 0 | 0.00 | 0.00 | 0.25 | 8.00 | 0.02
N00014-003-032 |  |  | 2019-11-18 | JHP | 14:35:48 | ['6700-112611', 'ROBOTWARE_6.08.1040', '6.08.01.00', 'IRB 6700-155/2.85', '6700-112611'] | 1 | 34 | 4500 | 1.086 | 11.693 | 32.00 | 15.000 | 34 | 111.58 | 42.80 | 0.300 | 3.00 | 5.00 | 1.09 | Direct Laser Power Control | 6000 | 0.40 | 0.20 | Null | 485 | 0.300 | 0.00 | 0.00 | 0 | Direct Laser Power Control | 42.80 | 4500 | Null | 15.000 |  |  | 485 | 0.300 | 0.00 | 0 | 0 | Direct Laser Power Control | 0.25 | 10.00 | 6000 | Null | 485 | 0.300 | 0.00 | 0.00 | 0 | Direct Laser Power Control | 30.00 | 6000 | Null | 485 | 0.300 | 0.00 | 0.00 | 0 | 0.00 | 0.00 | 0.25 | 8.00 | 0.02
N00014-003-033 |  |  | 2019-11-18 | JHP | 14:39:45 | ['6700-112611', 'ROBOTWARE_6.08.1040', '6.08.01.00', 'IRB 6700-155/2.85', '6700-112611'] | 1 | 33 | 4500 | 1.092 | 14.477 | 33.00 | 15.000 | 33 | 111.58 | 38.50 | 0.300 | 3.00 | 5.00 | 1.09 | Direct Laser Power Control | 6000 | 0.40 | 0.20 | Null | 485 | 0.300 | 0.00 | 0.00 | 0 | Direct Laser Power Control | 38.50 | 4500 | Null | 15.000 |  |  | 485 | 0.300 | 0.00 | 0 | 0 | Direct Laser Power Control | 0.25 | 10.00 | 6000 | Null | 485 | 0.300 | 0.00 | 0.00 | 0 | Direct Laser Power Control | 30.00 | 6000 | Null | 485 | 0.300 | 0.00 | 0.00 | 0 | 0.00 | 0.00 | 0.25 | 8.00 | 0.02
N00014-003-034 |  |  | 2019-11-22 | JHP | 11:54:47 | ['6700-112611', 'ROBOTWARE_6.08.1040', '6.08.01.00', 'IRB 6700-155/2.85', '6700-112611'] | 1 | 54 | 3000 | -1.000 | -1.000 | 19.00 | 3.500 | 34 | 209.55 | 30.00 | 0.100 | 3.00 | 5.00 | -1.00 | Direct Laser Power Control | 6000 | 0.40 | 0.20 | Null | 485 | 0.300 | 0.00 | 500.00 | 1 | ['Direct Laser Power Control', 'Standard Weave Shape'] | 30.00 | 3000 | Null | 3.500 | 4.00 | 0.05 | 485 | 0.100 | 0.00 | 500 | 1 | Direct Laser Power Control | 0.25 | 10.00 | 6000 | Null | 485 | 0.300 | 0.00 | 500.00 | 1 | Direct Laser Power Control | 30.00 | 6000 | Null | 485 | 0.300 | 0.00 | 500.00 | 1 | 0.00 | 0.00 | 0.25 | 8.00 | 0.02
N00014-003-035 |  |  | 2019-11-22 | JHP | 13:33:45 | ['6700-112611', 'ROBOTWARE_6.08.1040', '6.08.01.00', 'IRB 6700-155/2.85', '6700-112611'] | 1 | 27 | 3000 | -1.000 | -1.000 | 20.00 | 15.000 | 25 | 209.55 | 35.30 | 0.150 | 3.00 | 5.00 | -1.00 | Direct Laser Power Control | 6000 | 0.40 | 0.20 | Null | 485 | 0.300 | 0.00 | 500.00 | 1 | ['Direct Laser Power Control', 'Standard Weave Shape'] | 35.30 | 3000 | Null | 15.000 | 4.00 | 0.05 | 485 | 0.150 | 0.00 | 500 | 1 | Direct Laser Power Control | 0.25 | 10.00 | 6000 | Null | 485 | 0.300 | 0.00 | 500.00 | 1 | Direct Laser Power Control | 30.00 | 6000 | Null | 485 | 0.300 | 0.00 | 500.00 | 1 | 0.00 | 0.00 | 0.25 | 8.00 | 0.02
N00014-003-036 |  |  | 2019-11-22 | JHP | 13:42:21 | ['6700-112611', 'ROBOTWARE_6.08.1040', '6.08.01.00', 'IRB 6700-155/2.85', '6700-112611'] | 1 | 19 | 6000 | -1.000 | -1.000 | 21.00 | 3.500 | 28 | 209.55 | 71.30 | 0.400 | 3.00 | 5.00 | -1.00 | Direct Laser Power Control | 6000 | 0.40 | 0.20 | Null | 485 | 0.300 | 0.00 | 500.00 | 1 | ['Direct Laser Power Control', 'Standard Weave Shape'] | 71.30 | 6000 | Null | 3.500 | 4.00 | 0.05 | 485 | 0.400 | 0.00 | 500 | 1 | Direct Laser Power Control | 0.25 | 10.00 | 6000 | Null | 485 | 0.300 | 0.00 | 500.00 | 1 | Direct Laser Power Control | 30.00 | 6000 | Null | 485 | 0.300 | 0.00 | 500.00 | 1 | 0.00 | 0.00 | 0.25 | 8.00 | 0.02
N00014-003-037 |  |  | 2019-11-22 | JHP | 15:04:19 | ['6700-112611', 'ROBOTWARE_6.08.1040', '6.08.01.00', 'IRB 6700-155/2.85', '6700-112611'] | 1 | 27 | 6000 | -1.000 | -1.000 | 58.00 | 15.000 | 27 | 209.55 | 81.90 | 0.500 | 3.00 | 5.00 | -1.00 | Direct Laser Power Control | 6000 | 0.40 | 0.20 | Null | 485 | 0.300 | 0.00 | 500.00 | 1 | ['Direct Laser Power Control', 'Standard Weave Shape'] | 81.90 | 6000 | Null | 15.000 | 4.00 | 0.05 | 485 | 0.500 | 0.00 | 500 | 1 | Direct Laser Power Control | 0.25 | 10.00 | 6000 | Null | 485 | 0.300 | 0.00 | 500.00 | 1 | Direct Laser Power Control | 30.00 | 6000 | Null | 485 | 0.300 | 0.00 | 500.00 | 1 | 0.00 | 0.00 | 0.25 | 8.00 | 0.02
N00014-003-038 |  |  | 2019-11-25 | JHP | 10:44:15 | ['6700-112611', 'ROBOTWARE_6.08.1040', '6.08.01.00', 'IRB 6700-155/2.85', '6700-112611'] | 1 | 25 | 3000 | -1.000 | -1.000 | 18.00 | 3.500 | 32 | 209.55 | 19.40 | 0.000 | 3.00 | 5.00 | -1.00 | Direct Laser Power Control | 6000 | 0.40 | 0.20 | Null | 485 | 0.300 | 0.00 | 500.00 | 1 | ['Direct Laser Power Control', 'Standard Weave Shape'] | 19.40 | 3000 | Null | 3.500 | 4.00 | 0.05 | 485 | 0.000 | 0.00 | 500 | 1 | Direct Laser Power Control | 0.25 | 10.00 | 6000 | Null | 485 | 0.300 | 0.00 | 500.00 | 1 | Direct Laser Power Control | 30.00 | 6000 | Null | 485 | 0.300 | 0.00 | 500.00 | 1 | 0.00 | 0.00 | 0.25 | 8.00 | 0.02
N00014-003-039 |  |  | 2019-11-25 | JHP | 11:54:41 | ['6700-112611', 'ROBOTWARE_6.08.1040', '6.08.01.00', 'IRB 6700-155/2.85', '6700-112611'] | 1 | 28 | 3000 | -1.000 | -1.000 | 62.00 | 15.000 | 31 | 209.55 | 24.70 | 0.050 | 3.00 | 5.00 | -1.00 | Direct Laser Power Control | 6000 | 0.40 | 0.20 | Null | 485 | 0.300 | 0.00 | 500.00 | 1 | ['Direct Laser Power Control', 'Standard Weave Shape'] | 24.70 | 3000 | Null | 15.000 | 4.00 | 0.05 | 485 | 0.050 | 0.00 | 500 | 1 | Direct Laser Power Control | 0.25 | 10.00 | 6000 | Null | 485 | 0.300 | 0.00 | 500.00 | 1 | Direct Laser Power Control | 30.00 | 6000 | Null | 485 | 0.300 | 0.00 | 500.00 | 1 | 0.00 | 0.00 | 0.25 | 8.00 | 0.02
N00014-003-040 |  |  | 2019-12-05 | JHP | 12:23:18 | ['6700-112611', 'ROBOTWARE_6.08.1040', '6.08.01.00', 'IRB 6700-155/2.85', '6700-112611'] | 1 | 17 | 6000 | -1.000 | -1.000 | 18.00 | 3.500 | 25 | 209.55 | 50.10 | 0.200 | 3.00 | 5.00 | -1.00 | Direct Laser Power Control | 6000 | 0.40 | 0.20 | Null | 485 | 0.300 | 0.00 | 500.00 | 1 | ['Direct Laser Power Control', 'Standard Weave Shape'] | 50.10 | 6000 | Null | 3.500 | 4.00 | 0.05 | 485 | 0.200 | 0.00 | 500 | 1 | Direct Laser Power Control | 0.25 | 10.00 | 6000 | Null | 485 | 0.300 | 0.00 | 500.00 | 1 | Direct Laser Power Control | 30.00 | 6000 | Null | 485 | 0.300 | 0.00 | 500.00 | 1 | 0.00 | 0.00 | 0.25 | 8.00 | 0.02
N00014-003-041 |  |  | 2019-12-05 | JHP | 13:20:20 | ['6700-112611', 'ROBOTWARE_6.08.1040', '6.08.01.00', 'IRB 6700-155/2.85', '6700-112611'] | 1 | 21 | 6000 | -1.000 | -1.000 | 87.00 | 15.000 | 24 | 209.55 | 55.40 | 0.250 | 3.00 | 5.00 | -1.00 | Direct Laser Power Control | 6000 | 0.40 | 0.20 | Null | 485 | 0.300 | 0.00 | 500.00 | 1 | ['Direct Laser Power Control', 'Standard Weave Shape'] | 55.40 | 6000 | Null | 15.000 | 4.00 | 0.05 | 485 | 0.250 | 0.00 | 500 | 1 | Direct Laser Power Control | 0.25 | 10.00 | 6000 | Null | 485 | 0.300 | 0.00 | 500.00 | 1 | Direct Laser Power Control | 30.00 | 6000 | Null | 485 | 0.300 | 0.00 | 500.00 | 1 | 0.00 | 0.00 | 0.25 | 8.00 | 0.02
N00014-003-042 |  |  | 2019-12-05 | JHP | 13:57:02 | ['6700-112611', 'ROBOTWARE_6.08.1040', '6.08.01.00', 'IRB 6700-155/2.85', '6700-112611'] | 1 | 16 | 3000 | -1.000 | -1.000 | 67.00 | 3.500 | 23 | 209.55 | 35.30 | 0.150 | 3.00 | 5.00 | -1.00 | Direct Laser Power Control | 6000 | 0.40 | 0.20 | Null | 485 | 0.300 | 0.00 | 500.00 | 1 | ['Direct Laser Power Control', 'Standard Weave Shape'] | 35.30 | 3000 | Null | 3.500 | 4.00 | 0.05 | 485 | 0.150 | 0.00 | 500 | 1 | Direct Laser Power Control | 0.25 | 10.00 | 6000 | Null | 485 | 0.300 | 0.00 | 500.00 | 1 | Direct Laser Power Control | 30.00 | 6000 | Null | 485 | 0.300 | 0.00 | 500.00 | 1 | 0.00 | 0.00 | 0.25 | 8.00 | 0.02
N00014-003-043 |  |  | 2019-12-05 | JHP | 14:40:07 | ['6700-112611', 'ROBOTWARE_6.08.1040', '6.08.01.00', 'IRB 6700-155/2.85', '6700-112611'] | 1 | 19 | 3000 | -1.000 | -1.000 | 75.00 | 15.000 | 20 | 209.55 | 40.60 | 0.200 | 3.00 | 5.00 | -1.00 | Direct Laser Power Control | 6000 | 0.40 | 0.20 | Null | 485 | 0.300 | 0.00 | 500.00 | 1 | ['Direct Laser Power Control', 'Standard Weave Shape'] | 40.60 | 3000 | Null | 15.000 | 4.00 | 0.05 | 485 | 0.200 | 0.00 | 500 | 1 | Direct Laser Power Control | 0.25 | 10.00 | 6000 | Null | 485 | 0.300 | 0.00 | 500.00 | 1 | Direct Laser Power Control | 30.00 | 6000 | Null | 485 | 0.300 | 0.00 | 500.00 | 1 | 0.00 | 0.00 | 0.25 | 8.00 | 0.02
N00014-003-044 |  |  | 2019-12-05 | JHP | 15:54:43 | ['6700-112611', 'ROBOTWARE_6.08.1040', '6.08.01.00', 'IRB 6700-155/2.85', '6700-112611'] | 1 | 17 | 6000 | -1.000 | -1.000 | 37.00 | 3.500 | 22 | 209.55 | 87.20 | 0.550 | 3.00 | 5.00 | -1.00 | Direct Laser Power Control | 6000 | 0.40 | 0.20 | Null | 485 | 0.300 | 0.00 | 500.00 | 1 | ['Direct Laser Power Control', 'Standard Weave Shape'] | 87.20 | 6000 | Null | 3.500 | 4.00 | 0.05 | 485 | 0.550 | 0.00 | 500 | 1 | Direct Laser Power Control | 0.25 | 10.00 | 6000 | Null | 485 | 0.300 | 0.00 | 500.00 | 1 | Direct Laser Power Control | 30.00 | 6000 | Null | 485 | 0.300 | 0.00 | 500.00 | 1 | 0.00 | 0.00 | 0.25 | 8.00 | 0.02